## Sheet1
S.No | DateTime | Residue | Blaine | cem_type | C3A | C4AF | G-SO3 | G-Moisture | FA-Blaine | Gypsum Weigh Feeder_TPH | Fly Ash SFF_TPH | Drive Power_MILL_KW | Separator_speed_RPM | Position_Master Roller1_mm | Counter Pressure_HLSM_mm | Hydraulic_pressure | Fan Power_Kw
2819 | 2022-10-03 07:30 | 23 | 349 | Non Premium | 7.34 | 12.83 | 42.35 | 0.7 | 306 | 3.7 | 60.53 | 3093.72 | 905 | 64.63 | 23.1 | 73.17 | 1277.38
2877 | 2022-10-03 08:28 | 21.4 | 341 | Non Premium | 7.34 | 12.83 | 42.35 | 0.7 | 306 | 3.64 | 64.72 | 3118.12 | 915 | 68.03 | 20.25 | 79.35 | 1264.35
2939 | 2022-10-03 09:30 | 20.7 | 337 | Non Premium | 7.34 | 12.83 | 42.35 | 0.7 | 306 | 3.46 | 60.02 | 3141.49 | 925 | 62.06 | 20.97 | 78.54 | 1283.1
2993 | 2022-10-03 10:24 | 21.2 | 332 | Non Premium | 7.34 | 12.83 | 42.35 | 0.7 | 306 | 3.71 | 63.15 | 3306.73 | 926 | 88.69 | 21.7 | 78.33 | 1270.84
3071 | 2022-10-03 11:42 | 22.5 | 341 | Non Premium | 7.34 | 12.83 | 42.35 | 0.7 | 306 | 3.75 | 63.84 | 2886.72 | 926 | 75.96 | 21.56 | 78.97 | 1270.54
3117 | 2022-10-03 12:28 | 21.2 | 341 | Non Premium | 7.34 | 12.83 | 42.35 | 0.7 | 306 | 3.63 | 63.56 | 3149.97 | 916 | 73.2 | 22.56 | 77.36 | 1272.59
3171 | 2022-10-03 13:22 | 24.6 | 335 | Non Premium | 7.34 | 12.83 | 42.35 | 0.7 | 306 | 3.68 | 63.92 | 3138.17 | 917 | 73.2 | 21.87 | 77.96 | 1270.4
3241 | 2022-10-03 14:32 | 18.8 | 342 | Non Premium | 7.34 | 12.83 | 42.35 | 0.7 | 306 | 3.61 | 61.64 | 3105.77 | 876 | 64.36 | 21.73 | 71.76 | 1279.89
3294 | 2022-10-03 15:25 | 19.1 | 339 | Non Premium | 7.34 | 12.83 | 42.35 | 0.7 | 306 | 3.49 | 63.9 | 3038.58 | 923 | 71.5 | 23.8 | 76.56 | 1257.1
3353 | 2022-10-03 16:24 | 18 | 333 | Non Premium | 7.34 | 12.83 | 42.35 | 0.7 | 306 | 3.76 | 64.95 | 3065.38 | 905 | 58.27 | 24.79 | 75.25 | 1256.32
3837 | 2022-10-04 00:28 | 20 | 349 | Non Premium | 7.53 | 12.77 | 42.35 | 0.7 | 304 | 3.52 | 58.61 | 3349.76 | 896 | 75.77 | 24.47 | 79.85 | 1247.65
3901 | 2022-10-04 01:32 | 21 | 343 | Non Premium | 7.53 | 12.77 | 42.35 | 0.7 | 304 | 3.86 | 62.7 | 3050.29 | 896 | 56.32 | 22.68 | 81.73 | 1258.58
3960 | 2022-10-04 02:31 | 21.4 | 340 | Non Premium | 7.53 | 12.77 | 42.35 | 0.7 |  | 3.83 | 63.22 | 3187.01 | 896 | 92.96 | 22.02 | 80.61 | 1242.43
4027 | 2022-10-04 03:38 | 20.7 | 342 | Non Premium | 7.53 | 12.77 | 42.35 | 0.7 | 304 | 3.86 | 63.02 | 3080.61 | 897 | 84.38 | 22.98 | 81.84 | 1249.84
4077 | 2022-10-04 04:28 | 23.4 | 343 | Non Premium | 7.53 | 12.77 | 42.35 | 0.7 | 304 | 3.94 | 65.82 |  | 876 | 91.94 | 22.52 | 79.49 | 1249.99
4121 | 2022-10-04 05:12 | 20.3 | 337 | Non Premium | 7.53 | 12.77 | 42.35 | 0.7 | 304 | 3.77 | 65.66 | 2891.65 | 897 | 71.23 | 21.83 | 81.26 | 1247.53
4199 | 2022-10-04 06:30 | 20.6 | 351 | Non Premium | 7.53 | 12.77 | 42.35 | 0.7 | 304 | 3.73 | 65.31 | 3241.7 | 896 | 70.63 | 22.48 | 76.6 | 1246.14
4259 | 2022-10-04 07:30 | 20.8 | 347 | Non Premium | 7.53 | 12.77 | 42.35 | 0.7 | 304 | 3.76 | 64.69 | 2944.52 | 886 | 85.92 | 22.3 | 79.33 | 1250.46
4335 | 2022-10-04 08:46 | 20.2 | 339 | Non Premium | 7.53 | 12.77 | 42.35 | 0.7 | 304 | 3.9 | 66.63 | 3089.96 | 896 | 63.51 | 21.41 | 79.74 | 1253.42
4377 | 2022-10-04 09:28 | 21.5 | 365 | Non Premium | 7.53 | 12.77 | 42.35 | 0.7 | 304 | 3.98 | 66.47 | 2974.93 | 896 | 62.89 | 21.65 | 79.97 | 1251.15
4431 | 2022-10-04 10:22 | 21.7 | 357 | Non Premium | 7.53 | 12.77 | 42.35 | 0.7 | 304 | 3.96 | 66.72 | 2972.72 | 856 | 50.69 | 21.22 | 78.69 | 1203.27
4503 | 2022-10-04 11:34 | 21 | 350 | Non Premium | 7.53 | 12.77 | 42.35 | 0.7 | 304 | 4.14 | 69.98 | 3052.49 | 856 | 81.07 | 20.88 | 80.49 | 1196.98
4555 | 2022-10-04 12:26 | 21.8 | 361 | Non Premium | 7.53 | 12.77 | 42.35 | 0.7 | 304 | 3.99 | 67.58 | 3161.84 | 866 | 71.11 | 23.78 | 76.54 | 1208.4
5281 | 2022-10-05 00:32 | 20.3 | 354 | Non Premium | 7.59 | 12.8 | 42.35 | 0.7 | 296 | 3.69 | 62.49 | 3272.79 | 896 | 75.98 | 23.78 | 71.04 | 1238.79
5369 | 2022-10-05 02:00 | 21 | 361 | Non Premium | 7.59 | 12.8 | 42.35 | 0.7 | 296 | 3.96 | 69.01 | 3142.89 | 896 | 63.97 | 22.66 | 82.22 | 1236.79
5397 | 2022-10-05 02:28 | 18.9 | 373 | Non Premium | 7.59 | 12.8 | 42.35 | 0.7 | 296 | 3.95 | 68.46 | 3145.33 | 896 | 51.67 | 21.52 | 82.41 | 1233.18
5453 | 2022-10-05 03:24 | 20.4 | 379 | Non Premium | 7.59 | 12.8 | 42.35 | 0.7 | 296 | 3.99 | 68.11 | 3128.93 | 896 | 66.1 | 21.19 | 82.57 | 1233.5
5511 | 2022-10-05 04:22 | 20.9 | 378 | Non Premium | 7.59 | 12.8 | 42.35 | 0.7 | 296 | 3.99 | 68.34 | 3132.26 | 896 | 55.66 | 20.84 | 82.5 | 1230.94
5582 | 2022-10-05 05:33 | 21.8 | 363 | Non Premium | 7.59 | 12.8 | 42.35 | 0.7 | 296 | 3.98 | 68.18 | 2284.22 | 897 | 99.79 | 20.39 | 85.38 | 1254.96
5633 | 2022-10-05 06:24 | 21.5 | 356 | Non Premium | 7.59 | 12.8 | 42.35 | 0.7 | 296 | 3.97 | 66.75 | 2868.77 | 875 | 76.43 | 20.2 | 80.74 | 1231.01
5701 | 2022-10-05 07:32 | 21.2 | 361 | Non Premium | 7.59 | 12.8 | 42.35 | 0.7 | 296 | 3.63 | 64.18 | 3010.49 | 886 | 87.51 | 23 | 69.95 | 1240.56
5751 | 2022-10-05 08:22 | 22.9 | 353 | Non Premium | 7.59 | 12.8 | 42.35 | 0.7 | 296 | 3.7 | 60.82 | 3106.06 | 865 | 89.5 | 22.87 | 74.81 | 1262.79
5821 | 2022-10-05 09:32 | 22.5 | 346 | Non Premium | 7.59 | 12.8 | 42.35 | 0.7 | 296 | 3.77 | 64.8 | 2934.99 | 876 | 80.26 | 21.91 | 80.43 | 1256.45
5874 | 2022-10-05 10:25 | 17.8 | 359 | Premium | 7.59 | 12.8 | 42.35 | 0.7 | 296 | 3.71 | 64.66 | 3109.52 | 926 | 59.06 | 22.1 | 79.48 | 1241.45
5949 | 2022-10-05 11:40 | 18 | 358 | Premium | 7.59 | 12.8 | 42.35 | 0.7 | 296 | 3.67 | 58.38 | 3191.78 | 926 | 65.54 | 23.35 | 76.34 | 1245.36
6048 | 2022-10-05 13:31 | 18.3 | 327 | Premium | 7.59 | 12.8 | 42.35 | 0.7 | 296 | 3.41 | 56.32 | 3020.35 | 876 | 60.67 | 20.46 | 80.67 | 1265.78
6106 | 2022-10-05 14:29 | 22.4 | 313 | Premium | 7.59 | 12.8 | 42.35 | 0.7 | 296 | 3.31 | 56.18 | 3194.87 | 876 | 70.99 | 21.12 | 80.39 | 1240.16
6167 | 2022-10-05 15:30 | 21.1 | 337 | Premium | 7.59 | 12.8 | 42.35 | 0.7 | 296 | 3.5 | 57.93 | 3085.13 | 846 | 72.08 | 21.01 | 80.34 | 1234.55
6227 | 2022-10-05 16:30 | 19.6 | 328 | Premium | 7.59 | 12.8 | 42.35 | 0.7 | 296 | 3.55 | 59.01 | 3263.05 | 875 | 69.45 | 22.22 | 79.24 | 1237.94
6287 | 2022-10-05 17:30 | 19.8 | 333 | Premium | 7.59 | 12.8 | 42.35 | 0.7 | 296 | 3.64 | 60.36 | 3188.75 | 896 | 72.68 | 21.81 | 80.46 | 1237.01
6349 | 2022-10-05 18:32 | 21 | 337 | Premium | 7.59 | 12.8 | 42.35 | 0.7 | 296 | 3.51 | 61.4 | 3139.17 | 876 | 62.33 | 22 | 80.45 | 1252.86
6405 | 2022-10-05 19:28 | 22.3 | 317 | Premium | 7.59 | 12.8 | 42.35 | 0.7 | 296 | 3.56 | 58.79 | 3102.58 | 847 | 65.19 | 20.87 | 81.3 | 1252.76
6467 | 2022-10-05 20:30 | 23.2 | 323 | Non Premium | 7.59 | 12.8 | 42.35 | 0.7 | 296 | 3.64 | 61.08 | 3112.43 | 846 | 70.66 | 22.33 | 80.74 | 1225.2
6765 | 2022-10-07 01:28 | 22.2 | 357 | Non Premium | 7.23 | 12.68 | 42.35 | 0.7 | 300 | 3.59 | 59.2 | 3234.19 | 806 | 78.94 | 23.63 | 78.83 | 1241.67
6825 | 2022-10-07 02:28 | 23 | 358 | Non Premium | 7.23 | 12.68 | 42.35 | 0.7 | 300 | 3.59 | 60.16 | 3185.75 | 825 | 52.12 | 21.43 | 82.33 | 1271.5
6877 | 2022-10-07 03:20 | 22.2 | 365 | Non Premium | 7.23 | 12.68 | 42.35 | 0.7 | 300 | 3.51 | 61.08 | 3002.01 | 826 | 46.65 | 22.57 | 81.59 | 1279.14
6949 | 2022-10-07 04:32 | 21.8 | 370 | Non Premium | 7.23 | 12.68 | 42.35 | 0.7 | 300 | 3.69 | 65.43 | 3115.76 | 825 | 55.14 | 21.87 | 83.04 | 1260.35
7003 | 2022-10-07 05:26 | 22.1 | 348 | Non Premium | 7.23 | 12.68 | 42.35 | 0.7 | 300 | 3.69 | 65.46 | 3186.14 | 826 | 62.83 | 22.81 | 79.86 | 1248.34
7065 | 2022-10-07 06:28 | 22.4 | 356 | Non Premium | 7.23 | 12.68 | 42.35 | 0.7 | 300 | 3.76 | 63.66 | 3201.71 | 856 | 51.73 | 21.76 | 82.42 | 1248.64
7129 | 2022-10-07 07:32 | 20 | 363 | Premium | 7.23 | 12.68 | 42.35 | 0.7 | 300 | 3.54 | 59.03 | 3240.85 | 925 | 58.35 | 21.09 | 83.07 | 1219.7
7192 | 2022-10-07 08:35 | 20.1 | 364 | Premium | 7.23 | 12.68 | 42.35 | 0.7 | 300 | 3.38 | 55.96 | 3090.75 | 945 | 52.49 | 20.67 | 84.3 | 1251.68
7247 | 2022-10-07 09:30 | 17.9 | 354 | Premium | 7.23 | 12.68 | 42.35 | 0.7 | 300 | 3.52 | 59.62 | 3146.14 | 946 | 49.88 | 20.68 | 84.8 | 1242.87
7307 | 2022-10-07 10:30 | 18.5 | 377 | Premium | 7.23 | 12.68 | 42.35 | 0.7 | 300 | 3.58 | 59.89 | 3064.68 | 915 | 58.06 | 21.1 | 84.02 | 1239.85
7367 | 2022-10-07 11:30 | 19 | 360 | Premium | 7.23 | 12.68 | 42.35 | 0.7 | 300 | 3.69 | 62.85 | 3066.18 | 915 | 63.05 | 21.12 | 84.66 | 1236.22
7622 | 2022-10-07 15:45 | 17.2 | 360 | Premium | 7.23 | 12.68 | 42.35 | 0.7 | 300 | 3.36 | 56.32 | 3148.44 | 886 | 73.14 | 24.88 | 77.19 | 1284.65
7667 | 2022-10-07 16:30 | 19 | 351 | Premium | 7.23 | 12.68 | 42.35 | 0.7 | 300 | 3.55 | 59.7 | 3243.29 | 925 | 79.06 | 21.32 | 83.62 | 1251.7
7742 | 2022-10-07 17:45 | 19.6 | 354 | Premium | 7.23 | 12.68 | 42.35 | 0.7 | 300 | 3.66 | 69.27 | 3170.55 | 890 | 80.8 | 21.53 | 82.48 | 1242.36
7743 | 2022-10-07 17:46 | 19.6 | 354 | Premium | 7.23 | 12.68 | 42.35 | 0.7 | 300 | 3.59 | 60.59 | 3154.77 | 891 | 67.26 | 22.16 | 81.62 | 1237.98
7792 | 2022-10-07 18:35 | 18.5 | 367 | Premium | 7.23 | 12.68 | 42.35 | 0.7 | 300 | 3.58 | 62.81 | 3097.21 | 886 | 50.98 | 24.71 | 79.3 | 1246.27
7793 | 2022-10-07 18:36 | 18.5 | 367 | Premium | 7.23 | 12.68 | 42.35 | 0.7 | 300 | 3.61 | 65.89 | 3166.69 | 886 | 56.28 | 24.29 | 79.94 | 1252.41
7849 | 2022-10-07 19:32 | 19 | 362 | Premium | 7.23 | 12.68 | 42.35 | 0.7 | 300 | 3.45 | 55.23 | 3022.04 | 875 | 52.64 | 22.81 | 81.58 | 1260.28
7851 | 2022-10-07 19:34 | 19 | 362 | Premium | 7.23 | 12.68 | 42.35 | 0.7 | 300 | 3.57 | 59.16 | 2806.19 | 875 | 59.72 | 22.36 | 81.6 | 1261.36
7917 | 2022-10-07 20:40 | 19.5 | 365 | Premium | 7.23 | 12.68 | 42.35 | 0.7 | 300 | 3.65 | 56.65 | 2985.4 | 856 | 54.09 | 21.65 | 82.74 | 1262.88
8025 | 2022-10-07 22:28 | 20 | 346 | Premium | 7.23 | 12.68 | 42.35 | 0.7 | 300 | 3.94 | 56.51 | 3099.27 | 906 | 58.02 | 23.65 | 81.04 | 1252.48
8083 | 2022-10-07 23:26 | 18.2 | 341 | Non Premium | 7.23 | 12.68 | 42.35 | 0.7 | 300 | 3.52 | 55.65 | 3135.74 | 936 | 67.63 | 23.45 | 80.52 | 1255.88
8135 | 2022-10-08 00:18 | 18.8 | 341 | Premium | 7.43 | 12.8 | 42.35 | 0.7 | 307 | 3.4 | 52.47 | 3158.2 | 924 | 70.7 | 23.39 | 81.13 | 1261.82
8197 | 2022-10-08 01:20 | 20 | 345 | Premium | 7.43 | 12.8 | 42.35 | 0.7 | 307 | 3.65 | 56.21 | 3073.15 | 906 | 50.19 | 23.37 | 80.76 | 1268.81
8253 | 2022-10-08 02:16 | 19.8 | 338 | Premium | 7.43 | 12.8 | 42.35 | 0.7 | 307 | 3.61 | 58.34 | 3143.06 | 905 | 53.11 | 23.3 | 81.54 | 1254.18
8309 | 2022-10-08 03:12 | 20.1 | 346 | Premium | 7.43 | 12.8 | 42.35 | 0.7 | 307 | 3.65 | 59.26 | 3079.96 | 905 | 41.37 | 22.04 | 81.99 | 1259.13
8429 | 2022-10-08 05:12 | 21.5 | 350 | Premium | 7.43 | 12.8 | 42.35 | 0.7 | 307 | 3.61 | 58.68 | 3107.04 | 896 | 55.6 | 24.36 | 78.44 | 1271.54
8511 | 2022-10-08 06:34 | 23.7 | 337 | Premium | 7.43 | 12.8 | 42.35 | 0.7 | 307 | 3.57 | 58.33 | 2888.14 | 896 | 49.43 | 22.31 | 79.47 | 1269.72
8565 | 2022-10-08 07:28 | 20.2 | 349 | Premium | 7.43 | 12.8 | 42.35 | 0.7 | 307 | 3.43 | 56.08 | 3090.83 | 896 | 57.92 | 19.74 | 81.75 | 1268.92
8621 | 2022-10-08 08:24 | 21.4 | 366 | Premium | 7.43 | 12.8 | 42.35 | 0.7 | 307 | 3.6 | 57.61 | 3138.14 | 896 | 65.39 | 21.34 | 80.82 | 1263.26
9103 | 2022-10-08 16:26 | 21.7 | 359 | Premium | 7.43 | 12.8 | 42.35 | 0.7 | 307 | 3.23 | 53.74 | 3226.32 | 896 | 82.52 | 21.96 | 71.88 | 1244.79
9167 | 2022-10-08 17:30 | 17.4 | 377 | Premium | 7.43 | 12.8 | 42.35 | 0.7 | 307 | 3.64 | 59.35 | 2897.75 | 985 | 45.45 | 21.46 | 83.73 | 1264.43
9221 | 2022-10-08 18:24 | 16 | 380 | Premium | 7.43 | 12.8 | 42.35 | 0.7 | 307 | 3.56 | 58.81 | 3079.07 | 995 | 57.96 | 22.83 | 80.84 | 1255.24
9277 | 2022-10-08 19:20 | 16.9 | 373 | Premium | 7.43 | 12.8 | 42.35 | 0.7 | 307 | 3.6 | 58.84 | 3140.46 | 995 | 54.09 | 22.07 | 81.85 | 1254.06
9341 | 2022-10-08 20:24 | 17.8 | 345 | Premium | 7.43 | 12.8 | 42.35 | 0.7 | 307 | 3.63 | 56.88 | 3095.85 | 916 | 79.08 | 22.85 | 80.91 | 1253.37
9399 | 2022-10-08 21:22 | 20.3 | 341 | Premium | 7.43 | 12.8 | 42.35 | 0.7 | 307 | 3.66 | 59.65 | 3169.3 | 915 | 51.33 | 21.75 | 83.34 | 1256.88
9462 | 2022-10-08 22:25 | 23.5 | 340 | Non Premium | 7.43 | 12.8 | 42.35 | 0.7 | 307 | 3.92 | 63.58 | 3192.65 | 865 | 60.82 | 22.5 | 81.67 | 1234.86
9501 | 2022-10-08 23:04 | 18.9 | 350 | Premium | 7.43 | 12.8 | 42.35 | 0.7 | 307 | 3.6 | 55.27 | 1841.55 | 816 | 131.02 | 24.4 | 62.6 | 1330.26
9579 | 2022-10-09 00:22 | 19.1 | 356 | Non Premium | 7.44 | 12.9 | 42.35 | 0.7 | 310 | 3.43 | 55.08 | 3315.43 | 876 | 57.79 | 23.05 | 80.66 | 1251.44
9639 | 2022-10-09 01:22 | 16.5 | 396 | Non Premium | 7.44 | 12.9 | 42.35 | 0.7 | 310 | 3.44 | 59.87 | 3134.38 | 865 | 48.77 | 21.93 | 81.92 | 1252.95
9699 | 2022-10-09 02:22 | 20.1 | 343 | Non Premium | 7.44 | 12.9 | 42.35 | 0.7 | 310 | 3.43 | 58.45 | 3261.93 | 856 | 48.91 | 22.98 | 79.76 | 1264.76
9772 | 2022-10-09 03:35 | 21.4 | 327 | Non Premium | 7.44 | 12.9 | 42.35 | 0.7 | 310 | 4.05 | 69.71 | 3092.88 | 837 | 69.6 | 21.14 | 83.22 | 1257.29
9835 | 2022-10-09 04:38 | 22 | 330 | Non Premium | 7.44 | 12.9 | 42.35 | 0.7 | 310 | 4.23 | 71.14 | 3171.67 | 846 | 74.01 | 22.56 | 80.94 | 1238.8
9887 | 2022-10-09 05:30 | 21.2 | 334 | Non Premium | 7.44 | 12.9 | 42.35 | 0.7 | 310 | 3.85 | 66.22 | 3161.97 | 846 | 56.76 | 21.5 | 82.32 | 1253.54
9941 | 2022-10-09 06:24 | 21.7 | 340 | Non Premium | 7.44 | 12.9 | 42.35 | 0.7 | 310 | 3.87 | 70.09 | 3223.84 | 856 | 51.13 | 22.47 | 82.34 | 1242.73
10005 | 2022-10-09 07:28 | 23 | 343 | Non Premium | 7.44 | 12.9 | 42.35 | 0.7 | 310 | 3.87 | 65.46 | 3179.44 | 837 | 86.89 | 23.9 | 75.73 | 1270.56
10065 | 2022-10-09 08:28 | 24.6 | 348 | Non Premium | 7.44 | 12.9 | 42.35 | 0.7 | 310 | 3.8 | 64.55 | 2953.43 | 871 | 58.23 | 23.25 | 79.34 | 1269.03
10123 | 2022-10-09 09:26 | 22.9 | 347 | Non Premium | 7.44 | 12.9 | 42.35 | 0.7 | 310 | 3.81 | 64.95 | 3088.01 | 886 | 59.93 | 22.92 | 80.62 | 1267.6
10185 | 2022-10-09 10:28 | 21.4 | 346 | Non Premium | 7.44 | 12.9 | 42.35 | 0.7 | 310 | 4.05 | 68.48 | 2797.79 | 886 | 68.03 | 20.72 | 85.12 | 1272.11
10237 | 2022-10-09 11:20 | 18.2 | 347 | Non Premium | 7.44 | 12.9 | 42.35 | 0.7 | 310 | 3.87 | 64.95 | 3087.71 | 896 | 80.72 | 22.6 | 81.93 | 1229.61
10422 | 2022-10-09 14:25 | 18.4 | 343 | Premium | 7.44 | 12.9 | 42.35 | 0.7 | 310 | 3.46 | 62.89 | 2868.25 | 896 | 78.3 | 22.3 | 74.4 | 1275.8
10483 | 2022-10-09 15:26 | 21 | 345 | Premium | 7.44 | 12.9 | 42.35 | 0.7 | 310 | 3.91 | 66.65 | 2988.06 | 896 | 59.8 | 21.56 | 81.82 | 1234.45
10549 | 2022-10-09 16:32 | 17.8 | 360 | Premium | 7.44 | 12.9 | 42.35 | 0.7 | 310 | 3.81 | 66.19 | 3019.57 | 936 | 77.72 | 20.29 | 84.88 | 1213.08
10597 | 2022-10-09 17:20 | 18.5 | 363 | Premium | 7.44 | 12.9 | 42.35 | 0.7 | 310 | 4.05 | 66.33 | 3122.62 | 945 | 56.57 | 20.93 | 83.54 | 1200.04
10657 | 2022-10-09 18:20 | 16.9 | 361 | Premium | 7.44 | 12.9 | 42.35 | 0.7 | 310 | 3.87 | 68.41 | 3079.73 | 945 | 70.63 | 21.8 | 84.1 | 1202.78
10722 | 2022-10-09 19:25 | 21.5 | 340 | Premium | 7.44 | 12.9 | 42.35 | 0.7 | 310 | 3.94 | 66.32 | 3135.67 | 915 | 60.63 | 21.27 | 82.88 | 1210.17
10779 | 2022-10-09 20:22 | 19.9 | 346 | Premium | 7.44 | 12.9 | 42.35 | 0.7 | 310 | 2.9 | 66.78 | 2852.44 | 896 | 74.47 | 22.13 | 81.14 | 1213.96
10841 | 2022-10-09 21:24 | 18.7 | 340 | Premium | 7.44 | 12.9 | 42.35 | 0.7 | 310 | 2.8 | 67.5 | 2831.94 | 897 | 89.73 | 21.58 | 83.02 | 1212.67
10911 | 2022-10-09 22:34 | 19.5 | 356 | Premium | 7.44 | 12.9 | 42.35 | 0.7 | 310 | 4.4 | 67.03 | 3207.14 | 896 | 73.18 | 21.99 | 81.83 | 1234.04
10962 | 2022-10-09 23:25 | 22.8 | 323 | Non Premium | 7.44 | 12.9 | 42.35 | 0.7 | 310 | 4.11 | 63 | 3123.59 | 887 | 70.43 | 22.6 | 81.95 | 1258.46
11025 | 2022-10-10 00:28 | 18.6 | 360 | Premium | 6.87 | 12.95 | 42.35 | 0.7 | 314 | 4.49 | 67.15 | 3253.85 | 875 | 78.3 | 21.03 | 82.36 | 1238.24
11091 | 2022-10-10 01:34 | 19.9 | 343 | Premium | 6.87 | 12.95 | 42.35 | 0.7 | 314 | 4.47 | 67.28 | 3274.03 | 875 | 98.55 | 24.48 | 80.16 | 1248.02
11149 | 2022-10-10 02:32 | 19.8 | 347 | Premium | 6.87 | 12.95 | 42.35 | 0.7 | 314 | 4.54 | 68.37 | 2471.91 | 876 | 122.32 | 20.62 | 83.21 | 1230.06
11205 | 2022-10-10 03:28 | 20 | 354 | Non Premium | 6.87 | 12.95 | 42.35 | 0.7 | 314 | 4.55 | 67.5 | 3284.76 | 875 | 80.43 | 22.74 | 80.02 | 1214.85
11259 | 2022-10-10 04:22 | 19.8 | 342 | Non Premium | 6.87 | 12.95 | 42.35 | 0.7 | 314 | 4.3 | 67.15 | 2398 | 871 | 127.38 | 19.39 | 85.06 | 1244.54
11319 | 2022-10-10 05:22 | 23.4 | 340 | Non Premium | 6.87 | 12.95 | 42.35 | 0.7 | 314 | 4.49 | 67.18 | 3447.52 | 855 | 81.11 | 24.73 | 77.55 | 1234.85
11383 | 2022-10-10 06:26 | 23.6 | 345 | Non Premium | 6.87 | 12.95 | 42.35 | 0.7 | 314 | 4.44 | 68.18 |  | 847 | 103.93 | 20.46 | 83.79 | 1254.54
11445 | 2022-10-10 07:28 | 21.2 | 333 | Non Premium | 6.87 | 12.95 | 42.35 | 0.7 | 314 | 4.15 | 63.49 | 3339.24 | 837 | 68.52 | 22.49 | 80.12 | 1250.46
11679 | 2022-10-10 11:22 | 23.4 | 334 | Non Premium | 6.87 | 12.95 | 42.35 | 0.7 | 314 | 4.24 | 66.35 | 3117.06 | 856 | 64.11 |  | 83.22 | 1269.42
11745 | 2022-10-10 12:28 | 23.4 | 338 | Non Premium | 6.87 | 12.95 | 42.35 | 0.7 | 314 | 4.2 | 64.54 | 3194.14 |  | 63.24 | 22.54 | 82.06 | 1261.22
11817 | 2022-10-10 13:40 | 21 | 347 | Non Premium | 6.87 | 12.95 | 42.35 | 0.7 | 314 | 4.24 | 64.95 | 3294.97 | 886 | 80.14 | 20.32 | 83.65 | 1257.27
11877 | 2022-10-10 14:40 | 18.5 | 354 | Non Premium | 6.87 | 12.95 | 42.35 | 0.7 | 314 | 4.23 | 65.08 | 3294.45 | 915 | 49.72 | 20.3 | 83.39 | 1236.54
11937 | 2022-10-10 15:40 | 17.3 | 356 | Non Premium | 6.87 | 12.95 | 42.35 | 0.7 | 314 | 4.03 | 64.71 |  | 915 | 78.88 | 21.04 | 82.29 | 1246.55
11997 | 2022-10-10 16:40 | 17.8 | 364 | Non Premium | 6.87 | 12.95 | 42.35 | 0.7 | 314 | 2.84 | 63.52 | 3086.39 | 945 | 52.93 | 21.85 | 79.71 | 1216.94
12575 | 2022-10-11 02:18 | 20 | 360 | Premium | 7.09 | 12.8 | 42.35 | 0.7 | 300 | 4.05 | 64.01 | 3081.92 | 846 | 73.53 | 30.36 | 69.2 | 1253.91
12643 | 2022-10-11 03:26 | 20.8 | 364 | Premium | 7.09 | 12.8 | 42.35 | 0.7 | 300 | 4.1 | 64.64 | 3156.66 | 896 | 80.16 | 21.38 | 83.44 | 1276.36
12705 | 2022-10-11 04:28 | 19.8 | 369 | Premium | 7.09 | 12.8 | 42.35 | 0.7 | 300 | 4.15 | 66.28 | 2269.09 | 896 | 112.07 | 21.53 | 81.69 | 1290.74
12762 | 2022-10-11 05:25 | 18.4 | 352 | Premium | 7.09 | 12.8 | 42.35 | 0.7 | 300 | 4.22 | 65.02 | 3131.24 | 896 | 97.91 | 21.58 | 82.98 | 1261.72
12822 | 2022-10-11 06:25 | 19.7 | 357 | Premium | 7.09 | 12.8 | 42.35 | 0.7 | 300 | 4.36 | 67.5 | 3182.94 | 896 | 74.2 | 21.61 | 83.31 | 1249.04
12892 | 2022-10-11 07:35 | 20.2 | 377 | Premium | 7.09 | 12.8 | 42.35 | 0.7 | 300 | 4.18 | 64.38 | 3237.84 | 896 | 54.36 | 20.61 | 82.77 | 1258.08
12942 | 2022-10-11 08:25 | 19.2 | 340 | Premium | 7.09 | 12.8 | 42.35 | 0.7 | 300 | 4.15 | 62.64 | 3287.59 | 875 | 68.54 | 23.39 | 80.25 | 1250.55
13000 | 2022-10-11 09:23 | 20.8 | 368 | Premium | 7.09 | 12.8 | 42.35 | 0.7 | 300 | 4.17 | 63.53 | 3083.99 | 875 | 69.74 | 22.13 | 82.33 | 1245.04
13059 | 2022-10-11 10:22 | 21 | 366 | Non Premium | 7.09 | 12.8 | 42.35 | 0.7 | 300 | 4.07 | 62.64 | 3108 | 875 | 70.76 | 21.6 | 82.16 | 1253.74
13122 | 2022-10-11 11:25 | 19 | 381 | Non Premium | 7.09 | 12.8 | 42.35 | 0.7 | 300 | 4.11 | 62.88 | 3189.69 | 896 | 60.63 | 22.32 | 81.35 | 1222.58
13179 | 2022-10-11 12:22 | 21.2 | 371 | Non Premium | 7.09 | 12.8 | 42.35 | 0.7 | 300 | 4.18 | 64.14 | 3154.9 | 896 | 80.55 | 23.32 | 79.98 | 1229.53
13239 | 2022-10-11 13:22 | 20.8 | 363 | Non Premium | 7.09 | 12.8 | 42.35 | 0.7 | 300 | 4.17 | 62.63 | 3159.43 | 896 | 57.65 | 21.84 | 83.6 | 1230.82
13301 | 2022-10-11 14:24 | 19.1 | 364 | Premium | 7.09 | 12.8 | 42.35 | 0.7 | 300 | 4.02 | 62.67 | 3182.41 | 945 | 82.44 | 22.96 | 82.81 | 1219.69
13361 | 2022-10-11 15:24 | 18.3 | 371 | Premium | 7.09 | 12.8 | 42.35 | 0.7 | 300 | 4.01 | 62.8 | 3176.46 | 945 | 81.11 | 20.27 | 86.1 | 1236.34
13425 | 2022-10-11 16:28 | 18.2 | 369 | Premium | 7.09 | 12.8 | 42.35 | 0.7 | 300 | 3.94 | 61.55 | 3124.12 | 945 | 53.94 | 22.01 | 83.26 | 1231.93
13857 | 2022-10-11 23:40 | 22 | 354 | Premium | 7.09 | 12.8 | 42.35 | 0.7 | 300 | 3.58 | 54.45 | 2219.59 | 866 | 108.55 | 22.63 | 74.05 | 1302.29
13902 | 2022-10-12 00:25 | 20.5 | 378 | Premium | 7.34 | 12.83 | 42.35 | 0.7 | 341 | 4.06 | 60.21 | 3224.24 | 896 | 56.35 | 20.93 | 84.26 | 1276.56
13965 | 2022-10-12 01:28 | 18 | 386 | Premium | 7.34 | 12.83 | 42.35 | 0.7 | 341 | 4.06 | 62.79 | 3006.04 | 945 | 57.03 | 19.15 | 86.24 | 1260.97
14033 | 2022-10-12 02:36 | 19.5 | 376 | Premium | 7.34 | 12.83 | 42.35 | 0.7 | 341 | 3.85 | 64.56 | 2921.35 | 925 | 75.98 | 21.93 | 83.68 | 1254.9
14092 | 2022-10-12 03:35 | 21 | 354 | Premium | 7.34 | 12.83 | 42.35 | 0.7 | 341 | 3.79 | 64.05 | 2887.54 | 925 | 87.04 | 19.85 | 85.42 | 1250.42
14152 | 2022-10-12 04:35 | 21.7 | 362 | Premium | 7.34 | 12.83 | 42.35 | 0.7 | 341 | 3.86 | 64.52 | 3001.66 | 925 | 71.88 | 21.16 | 83.54 | 1249.12
14211 | 2022-10-12 05:34 | 19.1 | 361 | Premium | 7.34 | 12.83 | 42.35 | 0.7 | 341 | 3.92 | 64.9 | 3023.06 | 915 | 75.19 | 20.95 | 82.79 | 1247.9
14261 | 2022-10-12 06:24 | 18 | 383 | Premium | 7.34 | 12.83 | 42.35 | 0.7 | 341 | 4 | 65.76 | 3215.67 | 915 | 62.23 | 20.61 | 84.87 | 1230.14
14322 | 2022-10-12 07:25 | 17.8 | 379 | Premium | 7.34 | 12.83 | 42.35 | 0.7 | 341 | 3.79 | 61.71 | 3011.64 | 887 | 55.83 | 21.89 | 81.48 | 1234.72
14377 | 2022-10-12 08:20 | 19.1 | 363 | Premium | 7.34 | 12.83 | 42.35 | 0.7 | 341 | 3.93 | 65.35 | 3218.05 | 887 | 76.95 | 21.85 | 82.51 | 1224.35
14449 | 2022-10-12 09:32 | 19.8 | 372 | Premium | 7.34 | 12.83 | 42.35 | 0.7 | 341 | 3.98 | 64.31 | 2922.77 | 872 | 67.11 | 21.15 | 84.1 | 1235.73
14497 | 2022-10-12 10:20 | 20.5 | 366 | Non Premium | 7.34 | 12.83 | 42.35 | 0.7 | 341 | 3.94 | 66.82 | 3174.52 | 887 | 58.29 | 21.04 | 81.04 | 1227.34
14570 | 2022-10-12 11:33 | 21.7 | 358 | Non Premium | 7.34 | 12.83 | 42.35 | 0.7 | 341 | 3.81 | 65.53 | 3180.36 | 896 | 57.38 | 22.48 | 82.52 | 1256.5
14621 | 2022-10-12 12:24 | 20.3 | 381 | Non Premium | 7.34 | 12.83 | 42.35 | 0.7 | 341 | 4 | 67.14 | 3042.4 | 915 | 76.41 | 21.12 | 83.09 | 1233.9
14678 | 2022-10-12 13:21 | 18.6 | 386 | Non Premium | 7.34 | 12.83 | 42.35 | 0.7 | 341 | 3.88 | 68.29 | 2933.83 | 915 | 64.36 | 21.36 | 84.13 | 1221.58
14748 | 2022-10-12 14:31 | 19 | 387 | Non Premium | 7.34 | 12.83 | 42.35 | 0.7 | 341 | 4.05 | 68.37 | 3149.36 | 915 | 55.5 | 19.88 | 84.27 | 1216.86
14809 | 2022-10-12 15:32 | 20.1 | 391 | Non Premium | 7.34 | 12.83 | 42.35 | 0.7 | 341 | 3.95 | 68.21 | 3203.46 | 925 | 60.09 | 22.14 | 80.37 | 1224.6
14867 | 2022-10-12 16:30 | 20 | 395 | Non Premium | 7.34 | 12.83 | 42.35 | 0.7 | 341 | 3.86 | 66.88 | 3251.09 | 925 | 59.02 | 21.09 | 82.86 | 1230.97
14927 | 2022-10-12 17:30 | 17.2 | 405 | Non Premium | 7.34 | 12.83 | 42.35 | 0.7 | 341 | 3.9 | 67.07 | 3056.31 | 925 | 59.02 | 20.69 | 84.93 | 1227.79
14987 | 2022-10-12 18:30 | 19.2 | 380 | Non Premium | 7.34 | 12.83 | 42.35 | 0.7 | 341 | 3.84 | 67.23 | 3063.5 | 896 | 51.69 | 23.46 | 80.26 | 1232.1
15050 | 2022-10-12 19:33 | 20.3 | 377 | Non Premium | 7.34 | 12.83 | 42.35 | 0.7 | 341 | 3.96 | 69.39 | 3134.22 | 866 | 64.3 | 22.64 | 80.83 | 1235.06
15110 | 2022-10-12 20:33 | 20 | 372 | Non Premium | 7.34 | 12.83 | 42.35 | 0.7 | 341 | 4.2 | 69.29 | 3151.29 | 875 | 66.14 | 23.12 | 80.88 | 1232.88
15157 | 2022-10-12 21:20 | 21.4 | 380 | Non Premium | 7.34 | 12.83 | 42.35 | 0.7 | 341 | 3.95 | 66.52 | 3221.61 | 915 | 67.2 | 21.91 | 81.39 | 1228.59
15221 | 2022-10-12 22:24 | 20.6 | 390 | Non Premium | 7.34 | 12.83 | 42.35 | 0.7 | 341 | 3.98 | 68 | 3234.26 | 915 | 56.59 | 20.94 | 83.9 | 1239.82
15339 | 2022-10-13 00:22 | 20.8 | 374 | Premium | 7.21 | 12.81 | 42.35 | 0.7 | 314 | 3.69 | 63.4 | 3238.04 | 925 | 60.92 | 22.51 | 81.76 | 1253.53
15401 | 2022-10-13 01:24 | 17.5 | 361 | Premium | 7.21 | 12.81 | 42.35 | 0.7 | 314 | 3.81 | 64.91 | 3215.88 | 945 | 59.95 | 22.63 | 82.16 | 1239.98
15465 | 2022-10-13 02:28 | 18.2 | 377 | Premium | 7.21 | 12.81 | 42.35 | 0.7 | 314 | 3.83 | 64.4 | 3256.69 | 925 | 47.98 | 24.09 | 80.23 | 1253.86
15517 | 2022-10-13 03:20 | 17.8 | 372 | Premium | 7.21 | 12.81 | 42.35 | 0.7 | 314 | 3.77 | 64.04 | 3217.93 | 915 | 86.39 | 24.27 | 80.22 | 1252.32
15587 | 2022-10-13 04:30 | 18.3 | 374 | Premium | 7.21 | 12.81 | 42.35 | 0.7 | 314 | 3.89 | 62.96 | 3210.82 | 905 | 66.39 | 23.39 | 81.24 | 1257.64
15650 | 2022-10-13 05:33 | 19 | 369 | Premium | 7.21 | 12.81 | 42.35 | 0.7 | 314 | 3.85 | 62.79 | 3135.59 | 896 | 55.41 | 22.38 | 81.89 | 1264.53
15702 | 2022-10-13 06:25 | 19.2 | 350 | Premium | 7.21 | 12.81 | 42.35 | 0.7 | 314 | 3.83 | 63.64 | 3292.76 | 875 | 76.83 | 22.79 | 76.29 | 1269.81
15759 | 2022-10-13 07:22 | 18.2 | 372 | Premium | 7.21 | 12.81 | 42.35 | 0.7 | 314 | 3.92 | 62.72 | 3024.62 | 865 | 75.94 | 23.19 | 80.97 | 1244.5
15835 | 2022-10-13 08:38 | 18.8 | 354 | Premium | 7.21 | 12.81 | 42.35 | 0.7 | 314 | 3.83 | 61.79 | 3062.54 | 866 | 66.51 | 19.97 | 85.43 | 1254.69
15879 | 2022-10-13 09:22 | 19.5 | 350 | Premium | 7.21 | 12.81 | 42.35 | 0.7 | 314 | 3.86 | 62.66 | 3101.27 | 865 | 67.13 | 22.01 | 81.23 | 1255.61
15951 | 2022-10-13 10:34 | 20.1 | 357 | Premium | 7.21 | 12.81 | 42.35 | 0.7 | 314 | 3.93 | 63.32 | 3022.42 | 860 | 79.06 | 22.75 | 81.71 | 1249.92
15999 | 2022-10-13 11:22 | 21 | 353 | Premium | 7.21 | 12.81 | 42.35 | 0.7 | 314 | 3.7 | 61.42 | 3275.03 | 866 | 68.25 | 21.02 | 83.35 | 1267.78
16067 | 2022-10-13 12:30 | 21 | 356 | Premium | 7.21 | 12.81 | 42.35 | 0.7 | 314 | 3.59 | 59.37 | 2810.89 | 876 | 106.25 | 29.21 | 64.74 | 1265.75
16122 | 2022-10-13 13:25 | 20.7 | 370 | Premium | 7.21 | 12.81 | 42.35 | 0.7 | 314 | 3.76 | 66.52 | 3213.32 | 915 | 66.39 | 21.42 | 82.89 | 1212.19
16188 | 2022-10-13 14:31 | 20.4 | 350 | Premium | 7.21 | 12.81 | 42.35 | 0.7 | 314 | 3.83 | 65.09 | 3220.17 | 875 | 62.54 | 23.1 | 80 | 1255.52
16250 | 2022-10-13 15:33 | 19.9 | 365 | Premium | 7.21 | 12.81 | 42.35 | 0.7 | 314 | 3.87 | 64.34 | 3116.42 | 896 | 76.18 | 21.73 | 82.4 | 1251.01
16308 | 2022-10-13 16:31 | 20 | 356 | Premium | 7.21 | 12.81 | 42.35 | 0.7 | 314 | 3.65 | 60.73 | 2994.34 | 896 | 61.65 | 21.57 | 83.03 | 1257.01
16368 | 2022-10-13 17:31 | 20.6 | 368 | Premium | 7.21 | 12.81 | 42.35 | 0.7 | 314 | 3.72 | 59.69 | 3255.68 | 887 | 66.66 | 23.49 | 80.57 | 1259
16428 | 2022-10-13 18:31 | 20.3 | 371 | Premium | 7.21 | 12.81 | 42.35 | 0.7 | 314 | 3.8 | 64.35 | 3197.95 | 896 | 55.5 | 21.28 | 82.44 | 1265.3
16488 | 2022-10-13 19:31 | 20 | 359 | Premium | 7.21 | 12.81 | 42.35 | 0.7 | 314 | 3.83 | 62.38 | 2975.22 | 856 | 65.85 | 21.97 | 82.17 | 1263.45
16547 | 2022-10-13 20:30 | 20.1 | 361 | Premium | 7.21 | 12.81 | 42.35 | 0.7 | 314 | 3.71 | 63.72 | 3201 | 896 | 73.89 | 22.85 | 80.34 | 1263.17
16605 | 2022-10-13 21:28 | 20 | 365 | Premium | 7.21 | 12.81 | 42.35 | 0.7 | 314 | 3.61 | 60.74 | 3101.55 | 830 | 84.74 | 22.16 | 80.07 | 1267.39
16659 | 2022-10-13 22:22 | 20.4 | 358 | Non Premium | 7.21 | 12.81 | 42.35 | 0.7 | 314 | 3.78 | 63.83 | 3103.86 | 878 | 61.96 | 20.99 | 83.31 | 1277.3
16721 | 2022-10-13 23:24 | 18.1 | 387 | Non Premium | 7.21 | 12.81 | 42.35 | 0.7 | 314 | 3.7 | 61.32 | 3219.54 | 896 | 64.24 | 21.76 | 85.83 | 1271.77
16775 | 2022-10-14 00:18 | 19.6 | 388 | Non Premium | 7 | 12.77 | 42.35 | 0.7 | 291 | 3.62 | 60.06 | 3149.36 | 896 | 57.73 |  | 86.38 | 1280.53
16840 | 2022-10-14 01:23 | 19.1 | 353 | Non Premium | 7 | 12.77 | 42.35 | 0.7 | 291 | 3.71 | 61.61 | 3294.8 | 896 | 67.59 | 20.5 | 86.44 | 1276.96
16905 | 2022-10-14 02:28 | 19.8 | 355 | Non Premium | 7 | 12.77 | 42.35 | 0.7 | 291 | 3.69 | 62.07 | 3219.87 | 896 | 59.82 | 22.12 | 84.35 | 1267.37
16965 | 2022-10-14 03:28 | 20.4 | 369 | Non Premium | 7 | 12.77 | 42.35 | 0.7 | 291 | 3.78 | 62.46 | 3188.4 | 896 | 53.96 | 20.9 | 85.33 | 1270.96
17021 | 2022-10-14 04:24 | 21.2 | 382 | Non Premium | 7 | 12.77 | 42.35 | 0.7 | 291 | 3.66 | 60.93 | 3127.85 | 896 | 65.52 | 19.94 | 87.74 | 1278.32
17079 | 2022-10-14 05:22 | 21.5 | 368 | Non Premium | 7 | 12.77 | 42.35 | 0.7 | 291 | 3.7 | 60.47 | 3156.42 | 896 | 59.58 | 21.05 | 85.41 | 1276.33
17145 | 2022-10-14 06:28 | 20.3 | 369 | Non Premium | 7 | 12.77 | 42.35 | 0.7 | 291 | 3.65 | 61.04 | 3060.59 | 896 | 49.78 | 20.41 | 84.59 | 1274.27
17205 | 2022-10-14 07:28 | 21.4 | 347 | Non Premium | 7 | 12.77 | 42.35 | 0.7 | 291 | 3.41 | 57.59 | 3056.95 | 856 | 67.18 | 20.66 | 81.63 | 1285.64
17263 | 2022-10-14 08:26 | 23.2 | 355 | Non Premium | 7 | 12.77 | 42.35 | 0.7 | 291 | 3.75 | 62.7 | 3165.96 | 896 | 66.06 | 22.8 | 82.61 | 1251.46
17325 | 2022-10-14 09:28 | 21.1 | 349 | Non Premium | 7 | 12.77 | 42.35 | 0.7 | 291 | 3.33 | 55.09 | 3158.16 | 915 | 51.96 | 22.99 | 82.66 | 1245.07
17383 | 2022-10-14 10:26 | 16.3 | 361 | Non Premium | 7 | 12.77 | 42.35 | 0.7 | 291 | 3.47 | 57.97 | 3039.91 | 945 | 59.89 | 21.87 | 83.92 | 1245.84
17687 | 2022-10-14 15:30 | 20.8 | 351 | Non Premium | 7 | 12.77 | 42.35 | 0.7 | 291 | 3.47 | 58.41 | 2896.01 | 848 | 79.68 | 26.61 | 74.93 | 1255.91
17739 | 2022-10-14 16:22 | 17.8 | 367 | Non Premium | 7 | 12.77 | 42.35 | 0.7 | 291 | 3.6 | 61.03 | 3133.13 | 925 | 60.07 | 21.29 | 83.26 | 1239.02
18215 | 2022-10-15 00:18 | 21.5 | 371 | Non Premium | 7.45 | 12.92 | 42.35 | 0.7 | 293 | 3.42 | 59.29 | 2804.89 | 825 | 71.13 | 18.73 | 85.39 | 1344.53
18276 | 2022-10-15 01:19 | 20.1 | 395 | Non Premium | 7.45 | 12.92 | 42.35 | 0.7 | 293 | 3.74 | 64.98 | 3216.59 | 906 | 55.77 | 23.36 | 78.59 | 1273.71
18349 | 2022-10-15 02:32 | 18.6 | 367 | Non Premium | 7.45 | 12.92 | 42.35 | 0.7 | 293 | 3.53 | 59.82 | 2936.84 | 936 | 55.41 | 27.28 | 74.03 | 1279.17
18396 | 2022-10-15 03:19 | 18.9 | 381 | Non Premium | 7.45 | 12.92 | 42.35 | 0.7 | 293 | 3.62 | 63.23 | 3138.67 | 936 | 52.85 | 22.69 | 82.55 | 1248.6
18476 | 2022-10-15 04:39 | 19.4 | 396 | Non Premium | 7.45 | 12.92 | 42.35 | 0.7 | 293 | 3.71 | 65.83 | 3204.11 | 915 | 58.15 | 19.75 | 84.69 | 1237.31
18524 | 2022-10-15 05:27 | 20.4 | 371 | Non Premium | 7.45 | 12.92 | 42.35 | 0.7 | 293 | 3.81 | 64.47 | 3201.12 | 915 | 55.33 | 22.08 | 81.42 | 1249.89
18578 | 2022-10-15 06:21 | 18 | 390 | Non Premium | 7.45 | 12.92 | 42.35 | 0.7 | 293 | 3.64 | 64.23 | 3125.7 | 915 | 68.17 | 21.46 | 83.27 | 1257.06
18702 | 2022-10-15 08:25 | 20.6 | 388 | Non Premium | 7.45 | 12.92 | 42.35 | 0.7 | 293 | 3.27 | 55.39 | 2532.92 | 925 | 63.1 | 18.5 | 89.12 | 1281.96
18759 | 2022-10-15 09:22 | 21.9 | 370 | Non Premium | 7.45 | 12.92 | 42.35 | 0.7 | 293 | 3.6 | 57.92 | 3356.36 | 915 | 79.89 | 21.32 | 83.81 | 1238.86
18823 | 2022-10-15 10:26 | 19.9 | 369 | Non Premium | 7.45 | 12.92 | 42.35 | 0.7 | 293 | 3.5 | 56.57 | 2954.28 | 936 | 88.09 | 20.71 | 81.35 | 1246.06
18887 | 2022-10-15 11:30 | 21.7 | 379 | Non Premium | 7.45 | 12.92 | 42.35 | 0.7 | 293 | 3.63 | 61.25 | 3279.26 | 915 | 69.25 | 23.63 | 76.09 | 1236.33
18945 | 2022-10-15 12:28 | 21.4 | 364 | Non Premium | 7.45 | 12.92 | 42.35 | 0.7 | 293 | 3.82 | 60.81 | 2683.03 | 846 | 128.02 | 21.76 | 83.21 | 1249.07
18995 | 2022-10-15 13:18 | 18.4 | 383 | Non Premium | 7.45 | 12.92 | 42.35 | 0.7 | 293 | 3.83 | 60.71 | 3110.73 | 936 | 70.74 | 20.95 | 85.77 | 1245.95
19071 | 2022-10-15 14:34 | 20.6 | 373 | Non Premium | 7.45 | 12.92 | 42.35 | 0.7 | 293 | 3.94 | 62.94 | 3115.34 | 936 | 67.63 | 21.82 | 83.41 | 1228.55
19126 | 2022-10-15 15:29 | 17.7 | 395 | Non Premium | 7.45 | 12.92 | 42.35 | 0.7 | 293 | 3.85 | 61.14 | 3209.79 | 936 | 62.41 | 22.24 | 83.58 | 1225.67
19190 | 2022-10-15 16:33 | 20 | 374 | Non Premium | 7.45 | 12.92 | 42.35 | 0.7 | 293 | 3.75 | 59.78 | 3158.31 | 875 | 55.81 | 21.59 | 82.97 | 1238.24
20025 | 2022-10-16 06:28 | 21.6 | 378 | Non Premium | 7.22 | 12.84 | 42.35 | 0.7 | 287 | 3.24 | 52.17 | 2364.41 | 876 | 121.7 | 19.78 | 81.56 | 1339.06
20082 | 2022-10-16 07:25 | 19.6 | 369 | Non Premium | 7.22 | 12.84 | 42.35 | 0.7 | 287 | 3.75 | 60.91 | 3019.92 | 925 | 66.53 | 23.37 | 75.35 | 1281.6
20149 | 2022-10-16 08:32 | 18.6 | 378 | Non Premium | 7.22 | 12.84 | 42.35 | 0.7 | 287 | 3.91 | 62.17 | 2679.46 | 936 | 86.39 | 22.01 | 79.79 | 1247.49
20205 | 2022-10-16 09:28 | 19 | 383 | Non Premium | 7.22 | 12.84 | 42.35 | 0.7 | 287 | 3.9 | 63.76 | 3210.17 | 924 | 52.47 | 21.42 | 81.28 | 1235.3
20261 | 2022-10-16 10:24 | 19.9 | 373 | Non Premium | 7.22 | 12.84 | 42.35 | 0.7 | 287 | 4.16 | 66.97 | 3217.96 | 936 | 54.71 | 23.74 | 79.84 | 1235.33
20316 | 2022-10-16 11:19 | 19.2 | 368 | Non Premium | 7.22 | 12.84 | 42.35 | 0.7 | 287 | 4.03 | 67.16 | 3182.71 | 936 | 61.65 | 21.8 | 80.85 | 1233.79
20381 | 2022-10-16 12:24 | 15.6 | 365 | Premium | 7.22 | 12.84 | 42.35 | 0.7 | 287 | 3.72 | 61.3 | 2936.37 | 995 | 69.52 | 24.68 | 70.22 | 1208.95
20437 | 2022-10-16 13:20 | 15.2 | 363 | Premium | 7.22 | 12.84 | 42.35 | 0.7 | 287 | 3.86 | 63.12 | 3002.17 | 1044 | 44.29 | 21.19 | 75.15 | 1201.05
21105 | 2022-10-17 00:28 | 19.2 | 374 | Non Premium | 7.59 | 12.8 | 42.35 | 0.7 | 278 | 4.05 | 66.58 | 3247.3 | 896 | 68.87 | 25.77 | 76.34 | 1247.25
21177 | 2022-10-17 01:40 | 18.1 | 375 | Non Premium | 7.59 | 12.8 | 42.35 | 0.7 | 278 | 3.85 | 65.9 | 3237.67 | 915 | 56.57 | 24.36 | 80.64 | 1235.64
21233 | 2022-10-17 02:36 | 18.2 | 369 | Non Premium | 7.59 | 12.8 | 42.35 | 0.7 | 278 | 4.09 | 68.57 | 3081.2 | 895 | 70.08 | 23.16 | 82.39 | 1219.74
21289 | 2022-10-17 03:32 | 18.4 | 371 | Non Premium | 7.59 | 12.8 | 42.35 | 0.7 | 278 | 4.05 | 70.79 | 3125.4 | 895 | 85.71 | 22.83 | 80.17 | 1217.78
21343 | 2022-10-17 04:26 | 19.2 | 370 | Non Premium | 7.59 | 12.8 | 42.35 | 0.7 | 278 | 4.11 | 68.14 | 3029.35 | 896 | 59.82 | 21.63 | 82.59 | 1221.75
21399 | 2022-10-17 05:22 | 21.5 | 359 | Non Premium | 7.59 | 12.8 | 42.35 | 0.7 | 278 | 4.2 | 70.75 | 3163.71 | 895 | 65.71 | 24.09 | 79.23 | 1221.64
21462 | 2022-10-17 06:25 | 19.4 | 368 | Non Premium | 7.59 | 12.8 | 42.35 | 0.7 | 278 | 4.3 | 69.26 | 3121.69 | 896 | 76.12 | 22.1 | 82.24 | 1230.39
21524 | 2022-10-17 07:27 | 18.6 | 371 | Non Premium | 7.59 | 12.8 | 42.35 | 0.7 | 278 | 4.12 | 70.54 | 3127.23 | 915 | 48.89 | 22.8 | 79.46 | 1217.24
21589 | 2022-10-17 08:32 | 20.3 | 372 | Non Premium | 7.59 | 12.8 | 42.35 | 0.7 | 278 | 4.2 | 68.19 | 3225.94 | 915 | 69.43 | 23.25 | 80.93 | 1229.51
21640 | 2022-10-17 09:23 | 21 | 375 | Non Premium | 7.59 | 12.8 | 42.35 | 0.7 | 278 | 4.18 | 67.68 | 3075.54 | 915 | 83.99 | 22.65 | 81.53 | 1245.19
21699 | 2022-10-17 10:22 | 20.2 | 385 | Non Premium | 7.59 | 12.8 | 42.35 | 0.7 | 278 | 4.16 | 66.74 | 3161.19 | 915 | 54.38 | 23.8 | 78.94 | 1238.76
21765 | 2022-10-17 11:28 | 19.2 | 371 | Non Premium | 7.59 | 12.8 | 42.35 | 0.7 | 278 | 3.98 | 63.76 | 3112.9 | 936 | 48.75 | 23.28 | 79.94 | 1248.65
21822 | 2022-10-17 12:25 | 20 | 353 | Non Premium | 7.59 | 12.8 | 42.35 | 0.7 | 278 | 3.99 | 64.35 | 3059.35 | 945 | 86.75 | 22.23 | 81.65 | 1225.47
21895 | 2022-10-17 13:38 | 14.7 | 372 | Non Premium | 7.59 | 12.8 | 42.35 | 0.7 | 278 | 4.1 | 64.77 | 3195.59 | 925 | 76.72 | 23.57 | 79.4 | 1216.55
21937 | 2022-10-17 14:20 | 15.1 | 372 | Non Premium | 7.59 | 12.8 | 42.35 | 0.7 | 278 | 4.18 | 66.36 | 3069.61 | 915 | 81.69 | 22.8 | 81.3 | 1221.85
22001 | 2022-10-17 15:24 | 16 | 376 | Non Premium | 7.59 | 12.8 | 42.35 | 0.7 | 278 | 3.86 | 62.49 | 3159.65 | 915 | 63.28 | 23.94 | 79.62 | 1225.23
22071 | 2022-10-17 16:34 | 17.2 | 354 | Non Premium | 7.59 | 12.8 | 42.35 | 0.7 | 278 | 3.8 | 62.68 | 3095.64 | 915 | 71.5 | 21.95 | 82.5 | 1227.94
23137 | 2022-10-18 10:20 | 20.4 | 350 | Non Premium | 7.41 | 12.89 | 42.35 | 0.7 | 306 | 3.88 | 61.82 | 3089.97 | 875 | 69.06 | 28.35 | 66.69 | 1293.22
23200 | 2022-10-18 11:23 | 20.2 | 343 | Non Premium | 7.41 | 12.89 | 42.35 | 0.7 | 306 | 4.08 | 65.62 | 3111.23 | 896 | 71.73 | 24.18 | 75.5 | 1241.71
23264 | 2022-10-18 12:27 | 20.2 | 334 | Non Premium | 7.41 | 12.89 | 42.35 | 0.7 | 306 | 4.17 | 68.02 | 3067.49 | 896 | 79.31 | 24.46 | 74.3 | 1210.72
23319 | 2022-10-18 13:22 | 19 | 339 | Non Premium | 7.41 | 12.89 | 42.35 | 0.7 | 306 | 4.2 | 67.13 | 2943.16 | 896 | 67.4 | 21.1 | 75.15 | 1207.57
23499 | 2022-10-18 16:22 | 22.8 | 334 | Non Premium | 7.41 | 12.89 | 42.35 | 0.7 | 306 | 4.16 | 67.01 | 3094.65 | 875 | 93.95 |  | 73.45 | 1226.48
23563 | 2022-10-18 17:26 | 22.5 | 321 | Non Premium | 7.41 | 12.89 | 42.35 | 0.7 | 306 | 4.08 | 59.29 | 2921.94 | 875 | 72.31 | 24.34 | 75.93 | 1213.19
23621 | 2022-10-18 18:24 | 20.7 | 320 | Non Premium | 7.41 | 12.89 | 42.35 | 0.7 | 306 | 4.2 | 59.87 | 3047.92 | 875 | 72.21 | 24.45 | 76.04 | 1219.21
23683 | 2022-10-18 19:26 | 19.6 | 319 | Non Premium | 7.41 | 12.89 | 42.35 | 0.7 | 306 | 4.13 | 64.07 | 2916.85 | 866 | 72.37 | 23.33 | 75.2 | 1227.59
23733 | 2022-10-18 20:16 | 19.2 | 335 | Non Premium | 7.41 | 12.89 | 42.35 | 0.7 | 306 | 4.16 | 63.78 | 2929.06 | 865 |  | 23.86 | 74.76 | 1226.32
23805 | 2022-10-18 21:28 | 20.6 | 326 | Non Premium | 7.41 | 12.89 | 42.35 | 0.7 | 306 |  | 64.81 | 2720.51 | 866 | 77.57 | 20.9 | 78.14 | 1240.89
23871 | 2022-10-18 22:34 | 21 | 352 | Non Premium | 7.41 | 12.89 | 42.35 | 0.7 | 306 | 3.77 | 58.1 | 3191.32 | 865 | 65.93 | 24.42 | 74.51 | 1225.5
23937 | 2022-10-18 23:40 | 20.9 | 347 | Non Premium | 7.41 | 12.89 | 42.35 | 0.7 | 306 | 3.84 | 59.33 | 3104.71 | 875 | 72.64 | 22.61 | 77 | 1232.14
23977 | 2022-10-19 00:20 | 19.3 | 353 | Non Premium | 7.04 | 12.89 | 42.35 | 0.7 | 288 | 3.79 | 60.49 | 3159.59 | 876 | 78.92 | 21.71 | 77.84 | 1235.13
24049 | 2022-10-19 01:32 | 19.7 | 344 | Non Premium | 7.04 | 12.89 | 42.35 | 0.7 | 288 | 4.07 | 62.9 | 2908.47 | 875 | 78.01 | 23.09 | 76.44 | 1229.98
24101 | 2022-10-19 02:24 | 20.1 | 344 | Non Premium | 7.04 | 12.89 | 42.35 | 0.7 | 288 | 4.16 | 64.05 | 2945.15 | 874 | 77.18 | 21.75 | 77.88 | 1232.87
24171 | 2022-10-19 03:34 | 21.2 | 350 | Non Premium | 7.04 | 12.89 | 42.35 | 0.7 | 288 | 4.21 | 65.66 | 3062.51 | 875 | 62.56 | 22.59 | 76.78 | 1226
24217 | 2022-10-19 04:20 | 20 | 351 | Non Premium | 7.04 | 12.89 | 42.35 | 0.7 | 288 | 4.13 | 64.99 | 2995.02 | 875 | 72.93 | 22.17 | 77.14 | 1229.55
24280 | 2022-10-19 05:23 | 20.5 | 392 | Non Premium | 7.04 | 12.89 | 42.35 | 0.7 | 288 | 4.2 | 64.68 | 2973.88 | 875 | 77.78 | 21.32 | 78.05 | 1226.3
24345 | 2022-10-19 06:28 | 20.1 | 352 | Non Premium | 7.04 | 12.89 | 42.35 | 0.7 | 288 | 4.21 | 63.39 | 3140.12 | 875 | 69.68 | 24.11 | 75.91 | 1211.22
24409 | 2022-10-19 07:32 | 20.5 | 354 | Non Premium | 7.04 | 12.89 | 42.35 | 0.7 | 288 | 4.18 | 66.02 | 3072.98 | 875 | 91.53 | 21.88 | 77.69 | 1237.24
24460 | 2022-10-19 08:23 | 21 | 351 | Non Premium | 7.04 | 12.89 | 42.35 | 0.7 | 288 | 4.18 | 64 | 3246.51 | 865 | 72.6 | 23.01 | 75.98 | 1229.9
24522 | 2022-10-19 09:25 | 20.6 | 365 | Non Premium | 7.04 | 12.89 | 42.35 | 0.7 | 288 | 4.21 | 65.79 | 3322.01 | 865 | 72.44 | 23.52 | 74.81 | 1201.06
24581 | 2022-10-19 10:24 | 21.9 | 344 | Non Premium | 7.04 | 12.89 | 42.35 | 0.7 | 288 | 4.2 | 62.31 | 2998.25 | 856 | 97.85 | 23.68 | 75.93 | 1243.62
24648 | 2022-10-19 11:31 | 21 | 352 | Non Premium | 7.04 | 12.89 | 42.35 | 0.7 | 288 | 4.14 | 64.07 | 3145.55 | 856 | 68.92 | 22.97 | 78.97 | 1235.17
24700 | 2022-10-19 12:23 | 18.2 | 360 | Premium | 7.04 | 12.89 | 42.35 | 0.7 | 288 | 4.07 | 63.1 | 2817.97 | 856 | 72.48 | 21.17 | 78.74 | 1247.45
24759 | 2022-10-19 13:22 | 15.9 | 356 | Premium | 7.04 | 12.89 | 42.35 | 0.7 | 288 | 4.15 | 64.23 | 2928.9 | 896 | 77.49 | 24.59 | 77.16 | 1216.38
24831 | 2022-10-19 14:34 | 16.1 | 350 | Premium | 7.04 | 12.89 | 42.35 | 0.7 | 288 | 4.29 | 65.32 | 2902.02 | 896 | 88.88 | 23.58 | 75.21 | 1209.58
25413 | 2022-10-20 00:16 | 23.1 | 325 | Non Premium | 7.28 | 12.83 | 42.35 | 0.7 | 291 | 3.59 | 55.53 | 3329.59 | 896 | 111.84 | 21.97 | 76.72 | 1244.26
25483 | 2022-10-20 01:26 | 21.1 | 343 | Non Premium | 7.28 | 12.83 |  | 0.7 | 291 | 4.01 | 61.59 | 2945.42 | 875 | 97.85 | 21.42 | 81.66 | 1233.65
25545 | 2022-10-20 02:28 | 20.3 | 359 | Non Premium | 7.28 | 12.83 | 42.35 | 0.7 |  | 3.65 | 57.51 | 2693.35 | 887 | 114.6 | 22.63 | 75.7 | 1202.79
25608 | 2022-10-20 03:31 | 20.6 | 357 | Non Premium | 7.28 | 12.83 | 42.35 | 0.7 | 291 | 3.94 | 65.42 | 2806.74 | 896 | 89.85 | 21.32 | 82.27 | 1232.1
25665 | 2022-10-20 04:28 | 21 | 355 | Non Premium | 7.28 | 12.83 | 42.35 | 0.7 | 291 | 3.78 | 60.87 | 3130.57 | 896 | 76.33 | 22.83 | 76.67 | 1248.03
25716 | 2022-10-20 05:19 | 20.7 | 359 | Non Premium | 7.28 | 12.83 | 42.35 | 0.7 | 291 | 3.77 | 61.49 | 3276.49 | 895 | 87.93 | 22.65 | 81.3 | 1245.75
25794 | 2022-10-20 06:37 | 21.5 | 349 | Non Premium | 7.28 | 12.83 | 42.35 | 0.7 | 291 | 4.05 | 64.45 | 3280.85 | 875 | 70.9 | 24.25 | 78.15 | 1244.6
25843 | 2022-10-20 07:26 | 21 | 370 | Non Premium | 7.28 | 12.83 | 42.35 | 0.7 | 291 | 4.12 | 69.4 | 3066.21 | 875 | 90.47 | 24.77 | 76.23 | 1244.72
25902 | 2022-10-20 08:25 | 20.5 | 364 | Non Premium | 7.28 | 12.83 | 42.35 | 0.7 | 291 | 4.09 | 68.05 | 3142.84 | 856 | 95.01 | 23.38 | 77.68 | 1229.36
25970 | 2022-10-20 09:33 | 21.3 | 360 | Non Premium | 7.28 | 12.83 | 42.35 | 0.7 | 291 | 4.12 | 70.41 | 2523.15 | 846 | 139.51 | 26.81 | 68.64 | 1185.05
26033 | 2022-10-20 10:36 | 21 | 354 | Non Premium | 7.28 | 12.83 | 42.35 | 0.7 | 291 | 3.29 | 54.54 | 2724.44 | 795 | 134.17 | 22.26 | 82.61 | 1257.01
26082 | 2022-10-20 11:25 | 22.8 | 341 | Non Premium | 7.28 | 12.83 | 42.35 | 0.7 | 291 | 3.29 | 55.58 | 2888.11 | 826 | 111.68 | 19.64 | 85.32 | 1261.84
26138 | 2022-10-20 12:21 | 22.1 | 352 | Non Premium | 7.28 | 12.83 | 42.35 | 0.7 | 291 | 3.27 | 54.78 | 3073.99 | 837 | 94.8 | 22.12 | 78.28 | 1226.13
26194 | 2022-10-20 13:17 | 22.3 | 363 | Non Premium | 7.28 | 12.83 | 42.35 | 0.7 | 291 | 3.54 | 59.23 | 3174.11 | 856 | 68.67 | 21.53 | 71.82 | 1255.24
26326 | 2022-10-20 15:29 | 20.4 | 374 | Non Premium | 7.28 | 12.83 | 42.35 | 0.7 | 291 | 3.22 | 55.84 | 2883.48 | 846 | 103.95 | 20.16 | 91.73 | 1230.59
26386 | 2022-10-20 16:29 | 22.1 | 362 | Non Premium | 7.28 | 12.83 | 42.35 | 0.7 | 291 | 3.66 | 63.34 | 2889.69 | 856 | 97.82 | 20.02 | 90.79 | 1229.12
27160 | 2022-10-21 05:25 | 19.2 | 373 | Non Premium | 7.33 | 12.88 | 42.35 | 0.7 | 303 | 3.96 | 67.58 | 3234.78 | 875 | 86.21 | 22.87 | 71.52 | 1260.68
27227 | 2022-10-21 06:32 | 21.4 | 370 | Non Premium | 7.33 | 12.88 | 42.35 | 0.7 | 303 | 3.98 | 67.87 | 3052.48 | 896 | 117.93 | 21.4 | 78.61 | 1232.56
27283 | 2022-10-21 07:28 | 18.7 | 381 | Non Premium | 7.33 | 12.88 | 42.35 | 0.7 | 303 | 4.03 | 67.59 | 3182.39 | 886 | 95.01 | 21.59 | 82.88 | 1225.75
27343 | 2022-10-21 08:28 | 16.4 | 380 | Non Premium | 7.33 | 12.88 | 42.35 | 0.7 | 303 | 3.98 | 67.97 | 3190.26 | 886 | 77.94 | 20.52 | 82.53 | 1220.76
27404 | 2022-10-21 09:29 | 18.2 | 369 | Non Premium | 7.33 | 12.88 | 42.35 | 0.7 | 303 | 4.05 | 68.97 | 3212.16 | 865 | 76.81 | 20.67 | 83.65 | 1230.34
27471 | 2022-10-21 10:36 | 23.3 | 329 | Non Premium | 7.33 | 12.88 | 42.35 | 0.7 | 303 | 4.16 | 70.41 | 3135.87 | 856 | 72.97 | 21.96 | 81.01 | 1234.21
27524 | 2022-10-21 11:29 | 24.5 | 346 | Non Premium | 7.33 | 12.88 | 42.35 | 0.7 | 303 | 4.2 | 66.75 | 3259.09 | 836 | 76.1 | 23.25 | 76.79 | 1211.1
27585 | 2022-10-21 12:30 | 23.2 | 340 | Non Premium | 7.33 | 12.88 | 42.35 | 0.7 | 303 | 4.32 | 69.09 | 3327.17 | 875 | 68.36 | 22.9 | 80.53 | 1176.79
27637 | 2022-10-21 13:22 | 22.6 | 357 | Non Premium | 7.33 | 12.88 | 42.35 | 0.7 | 303 | 4.21 | 66.86 | 3121.32 | 875 | 73.49 | 22.68 | 79.52 | 1233.26
27701 | 2022-10-21 14:26 | 22.2 | 347 | Non Premium | 7.33 | 12.88 | 42.35 | 0.7 | 303 | 4.2 | 66.51 | 3232.26 | 856 | 81.49 | 21.89 | 79.13 | 1248.26
27767 | 2022-10-21 15:32 | 21.6 | 360 | Non Premium | 7.33 | 12.88 | 42.35 | 0.7 | 303 | 4.07 | 65.46 | 3111.55 | 896 | 79.25 | 21.73 | 80.59 | 1241.37
27817 | 2022-10-21 16:22 | 19.1 | 368 |  | 7.33 | 12.88 | 42.35 | 0.7 | 303 | 4.13 | 64.27 | 3116.23 | 896 | 79.35 | 22.42 | 81 | 1240.54
27873 | 2022-10-21 17:18 | 21 | 373 | Non Premium | 7.33 | 12.88 |  | 0.7 | 303 | 4.09 | 65.57 | 3045.34 | 856 | 82.33 | 25.14 | 76.19 | 1237.32
27935 | 2022-10-21 18:20 | 22 | 361 | Non Premium | 7.33 | 12.88 | 42.35 | 0.7 | 303 | 4.17 | 64.09 | 2955.4 | 865 | 91.26 | 24.53 | 76.45 | 1240.31
27999 | 2022-10-21 19:24 | 22.1 | 343 | Premium | 7.33 | 12.88 | 42.35 | 0.7 | 303 | 3.83 | 60.48 | 3321.87 | 915 | 99.83 | 23.12 | 78.54 | 1229.67
28055 | 2022-10-21 20:20 | 19.9 | 341 | Premium | 7.33 | 12.88 | 42.35 | 0.7 | 303 | 3.79 | 59.44 | 3209.29 | 896 | 86.56 | 24.06 | 75.15 | 1216.95
28117 | 2022-10-21 21:22 | 18.8 | 356 | Premium | 7.33 | 12.88 | 42.35 | 0.7 | 303 | 3.72 | 60.71 | 3239.48 | 896 | 105.07 | 23.47 | 75.48 | 1202.08
28181 | 2022-10-21 22:26 | 18.6 | 330 | Premium | 7.33 | 12.88 | 42.35 | 0.7 | 303 | 3.65 | 58.62 | 3276.18 | 895 | 67.3 | 21.88 | 81.94 | 1246.4
28301 | 2022-10-22 00:26 | 21.3 | 349 | Premium | 7.5 | 12.84 | 42.35 | 0.7 | 268 | 3.67 | 61.74 | 3144.66 | 896 | 71.65 | 22.9 | 81.24 | 1261.45
28359 | 2022-10-22 01:24 | 21.2 | 335 | Premium | 7.5 | 12.84 | 42.35 | 0.7 | 268 | 3.85 | 64.94 | 3027.42 | 866 | 82.19 | 20.64 | 83.01 | 1245.94
28435 | 2022-10-22 02:40 | 21.9 | 329 | Premium | 7.5 | 12.84 | 42.35 | 0.7 | 268 | 3.82 | 63.91 | 3192.45 | 865 | 76.45 | 21.19 | 81.98 | 1262.03
28473 | 2022-10-22 03:18 | 21.8 | 334 | Premium | 7.5 | 12.84 | 42.35 | 0.7 | 268 | 3.76 | 64.23 | 3107.07 | 865 | 81.36 | 21.98 | 81.16 | 1265.78
28542 | 2022-10-22 04:27 | 18.5 | 344 | Premium | 7.5 | 12.84 | 42.35 | 0.7 | 268 | 3.81 | 65.22 | 3139.87 | 865 | 79.31 | 22.6 | 80.44 | 1263.26
28605 | 2022-10-22 05:30 | 21.6 | 335 | Premium | 7.5 | 12.84 | 42.35 | 0.7 | 268 | 3.79 | 63.06 | 3081.55 | 856 | 71.23 | 23.56 | 80.14 | 1273.08
28659 | 2022-10-22 06:24 | 20.7 | 339 | Premium | 7.5 | 12.84 | 42.35 | 0.7 | 268 | 3.81 | 63.29 | 3235.04 | 896 | 75.19 | 23.81 | 78.71 | 1238.9
28715 | 2022-10-22 07:20 | 19.8 | 334 | Premium | 7.5 | 12.84 | 42.35 | 0.7 | 268 | 3.74 | 63.64 | 3160.08 | 896 | 92.23 | 22.19 | 80.16 | 1260.38
28777 | 2022-10-22 08:22 | 19.8 | 339 | Premium | 7.5 | 12.84 | 42.35 | 0.7 | 268 | 3.82 | 63.8 | 3110.89 | 896 | 70.94 | 21.87 | 82.9 | 1265.75
28835 | 2022-10-22 09:20 | 20 | 340 | Premium | 7.5 | 12.84 | 42.35 | 0.7 | 268 | 3.66 | 61.24 | 3173.07 | 896 | 87.37 | 21.68 | 82.38 | 1267.79
28896 | 2022-10-22 10:21 | 23.4 | 344 | Premium | 7.5 | 12.84 | 42.35 | 0.7 | 268 | 3.67 | 64.87 | 3025.58 | 866 | 89.93 | 23.28 | 80.39 | 1219.7
28956 | 2022-10-22 11:21 | 22.6 | 339 | Premium | 7.5 | 12.84 | 42.35 | 0.7 | 268 | 3.78 | 63.31 | 2979.33 | 887 | 91.51 | 23.84 | 79.81 | 1211.81
29018 | 2022-10-22 12:23 | 20.6 | 343 | Premium | 7.5 | 12.84 | 42.35 | 0.7 | 268 | 3.59 | 63.69 | 3161.33 | 887 | 64.73 | 23.73 | 80.77 | 1212.23
29076 | 2022-10-22 13:21 | 21.7 | 349 | Premium | 7.5 | 12.84 | 42.35 | 0.7 | 268 | 3.83 | 64.23 | 2988.3 | 886 | 91.88 | 22.56 | 82.59 | 1211.61
29155 | 2022-10-22 14:40 | 18.6 | 348 | Premium | 7.5 | 12.84 | 42.35 | 0.7 | 268 | 3.76 | 63.76 | 3183.36 | 886 | 76.78 | 23.65 | 79.15 | 1189.74
29205 | 2022-10-22 15:30 | 20.7 | 347 | Premium | 7.5 | 12.84 | 42.35 | 0.7 | 268 | 3.7 | 64.3 | 3130.83 | 886 | 75.34 | 22.84 | 80.74 | 1193.42
29261 | 2022-10-22 16:26 | 21.9 | 352 | Premium | 7.5 | 12.84 | 42.35 | 0.7 | 268 | 3.81 | 64.05 | 3027.53 | 887 | 67.4 | 22.64 | 80.07 | 1190.05
29320 | 2022-10-22 17:25 | 21.2 | 350 | Premium | 7.5 | 12.84 | 42.35 | 0.7 | 268 | 3.86 | 64.21 | 2900.4 | 886 | 78.75 | 21.31 | 82.93 | 1197.09
29386 | 2022-10-22 18:31 | 21.9 | 347 | Premium | 7.5 | 12.84 | 42.35 | 0.7 | 268 | 3.68 | 63.67 | 2995.23 | 886 | 106 | 21.7 | 82.22 | 1231.57
29437 | 2022-10-22 19:22 | 18.8 | 341 | Premium | 7.5 | 12.84 | 42.35 | 0.7 | 268 | 3.72 | 63.84 | 3121.44 | 886 | 76.16 | 22.15 | 81.85 | 1211.19
29501 | 2022-10-22 20:26 | 22 | 340 | Premium | 7.5 | 12.84 | 42.35 | 0.7 | 268 | 3.48 | 59.77 | 2847.21 | 886 | 101.26 | 22.6 | 81.39 | 1202.01
29575 | 2022-10-22 21:40 | 21.5 | 344 | Premium | 7.5 | 12.84 | 42.35 | 0.7 | 268 | 3.57 | 62.52 | 2764.69 | 887 | 84.47 | 22.58 | 82.27 | 1213.79
29622 | 2022-10-22 22:27 | 18.6 | 350 | Premium | 7.5 | 12.84 | 42.35 | 0.7 | 268 | 3.82 | 64.68 | 3156.57 | 886 | 89.71 | 21.86 | 82.02 | 1222
29675 | 2022-10-22 23:20 | 19 | 338 | Premium | 7.5 | 12.84 | 42.35 | 0.7 | 268 | 3.75 | 64.47 | 2984.64 | 886 | 69.6 | 21.2 | 84.24 | 1228.51
29737 | 2022-10-23 00:22 | 19.5 | 353 | Premium | 7.16 | 12.86 | 42.35 | 0.7 | 286 | 3.89 | 66.44 | 2806.03 | 875 | 71.23 | 21.43 | 84.24 | 1228.64
29804 | 2022-10-23 01:29 | 18.8 | 350 | Premium | 7.16 | 12.86 | 42.35 | 0.7 | 286 | 3.73 | 64.96 | 3121.95 | 855 | 67.69 | 21.03 | 85.84 | 1216.99
29857 | 2022-10-23 02:22 | 21.7 | 352 | Premium | 7.16 | 12.86 | 42.35 | 0.7 | 286 | 3.92 | 65.96 | 3011.06 | 866 | 71.44 | 20.96 | 86.33 | 1223.93
29980 | 2022-10-23 04:25 | 20.2 | 338 | Premium | 7.16 | 12.86 | 42.35 | 0.7 | 286 | 4.17 | 70.15 | 3059.14 | 875 | 86.7 | 20.25 | 86.87 | 1209.52
30052 | 2022-10-23 05:37 | 22.6 | 344 | Non Premium | 7.16 | 12.86 | 42.35 | 0.7 | 286 | 4.28 | 72.17 | 3236.22 | 856 | 91.2 | 26.04 | 72.54 | 1229.08
30110 | 2022-10-23 06:35 | 20.4 | 343 | Non Premium | 7.16 | 12.86 | 42.35 | 0.7 | 286 | 3.89 | 63.2 | 3007.51 | 856 | 101.26 | 20.51 | 84.69 | 1253.8
30156 | 2022-10-23 07:21 | 21.7 | 348 | Non Premium | 7.16 | 12.86 | 42.35 | 0.7 | 286 | 4.05 | 64.93 | 2884.66 | 875 | 77.61 | 20.98 | 84.77 | 1235.56
30219 | 2022-10-23 08:24 | 21.5 | 341 | Non Premium | 7.16 | 12.86 | 42.35 | 0.7 | 286 | 4.05 | 65.71 | 2520.51 | 866 | 120.96 | 19.95 | 81.22 | 1240.96
30276 | 2022-10-23 09:21 | 22.7 | 342 | Non Premium | 7.16 | 12.86 | 42.35 | 0.7 | 286 | 4.14 | 67.54 | 3117.68 | 875 | 91.41 | 23.29 | 75.31 | 1199.14
30339 | 2022-10-23 10:24 | 20.8 | 350 | Non Premium | 7.16 | 12.86 | 42.35 | 0.7 | 286 | 3.92 | 64.53 | 3158.04 | 875 | 74.88 | 22.9 | 77.39 | 1220.15
30396 | 2022-10-23 11:21 | 21.3 | 355 | Non Premium | 7.16 | 12.86 | 42.35 | 0.7 | 286 | 4 | 66.2 | 3184.51 | 875 | 70.84 | 22.91 | 75.86 | 1218.18
30456 | 2022-10-23 12:21 | 18.4 | 362 | Non Premium | 7.16 | 12.86 | 42.35 | 0.7 | 286 | 4.03 | 68.85 | 2992.45 | 876 | 71.67 | 22.46 | 76.15 | 1234.34
30515 | 2022-10-23 13:20 | 19.9 | 347 | Non Premium | 7.16 | 12.86 | 42.35 | 0.7 | 286 | 4.03 | 67.11 | 3110.62 | 856 | 79.41 | 24.16 | 76.07 | 1236.92
30577 | 2022-10-23 14:22 | 18.6 | 346 | Non Premium | 7.16 | 12.86 | 42.35 | 0.7 | 286 | 4.11 | 68.36 | 3178.19 | 875 | 73.29 | 22.3 | 76.77 | 1232.23
30633 | 2022-10-23 15:18 | 18.2 | 337 | Premium | 7.16 | 12.86 | 42.35 | 0.7 | 286 | 4.13 | 67.47 | 3268.27 | 875 | 79.39 | 22.82 | 75.68 | 1206.31
33081 | 2022-10-25 08:06 | 22.3 | 323 | Premium | 7.16 | 12.77 | 42.01 | 1.7 | 296 | 3.04 | 50.86 | 3066.17 | 865 | 94.3 | 22.84 | 73.18 | 1399.55
33110 | 2022-10-25 08:35 | 19.1 | 326 | Premium | 7.16 | 12.77 | 42.01 | 1.7 | 296 | 3.65 | 60.96 | 3218.91 | 896 | 69.6 | 21.7 | 79.93 | 1276.34
33156 | 2022-10-25 09:21 | 20 | 333 | Premium | 7.16 | 12.77 | 42.01 | 1.7 | 296 | 3.71 | 62.61 | 2929.94 | 896 | 73.84 | 23.93 | 78.44 | 1250.8
33221 | 2022-10-25 10:26 | 21.1 | 331 | Premium | 7.16 | 12.77 | 42.01 | 1.7 | 296 | 4.07 | 69.22 | 2785.73 | 896 | 78.67 | 20.26 | 82.63 | 1237.85
33275 | 2022-10-25 11:20 | 19.4 | 318 | Premium | 7.16 | 12.77 | 42.01 | 1.7 | 296 | 4.17 | 70.35 | 2937.67 | 896 | 74.07 | 22.63 | 80 | 1231.54
33335 | 2022-10-25 12:20 | 18.6 | 330 | Premium | 7.16 | 12.77 | 42.01 | 1.7 | 296 | 4.16 | 71.86 | 2277.5 | 897 | 74.11 | 25.55 | 73.36 | 1222.28
33397 | 2022-10-25 13:22 | 20.8 | 341 | Premium | 7.16 | 12.77 | 42.01 | 1.7 | 296 | 4.14 | 72.71 | 3034.37 | 856 | 59.99 | 23.71 | 77.88 | 1245.18
33585 | 2022-10-25 16:30 | 21.5 | 349 | Premium | 7.16 | 12.77 | 42.01 | 1.7 | 296 | 3.78 | 65.62 | 3039.78 | 875 | 54.44 | 21.57 | 80.02 | 1290.42
33641 | 2022-10-25 17:26 | 20.7 | 345 | Premium | 7.16 | 12.77 | 42.01 | 1.7 | 296 | 3.82 | 64.32 | 3236.9 | 875 | 67.01 | 24.34 | 78.66 | 1235.15
33699 | 2022-10-25 18:24 | 20.5 | 339 | Premium | 7.16 | 12.77 | 42.01 | 1.7 | 296 | 3.83 | 65.21 | 3020.09 | 875 | 59.64 | 24.78 | 77.19 | 1241.3
33761 | 2022-10-25 19:26 | 21.3 | 342 | Premium | 7.16 | 12.77 | 42.01 | 1.7 | 296 | 3.85 | 67.46 | 3114.93 | 875 | 63.55 | 24.34 | 79.37 | 1235.71
33823 | 2022-10-25 20:28 | 18.4 | 331 | Premium | 7.16 | 12.77 | 42.01 | 1.7 | 296 | 3.98 | 64.27 | 3106.74 | 875 | 74.63 | 22.36 | 81.84 | 1240.32
34609 | 2022-10-26 09:34 | 20.8 | 322 | Premium | 7.22 | 12.95 | 42.01 | 1.7 | 261 | 3.32 | 52.82 | 3060.55 | 845 | 107.04 | 26.33 | 68.28 | 1336.76
34669 | 2022-10-26 10:34 | 21.1 | 341 | Premium | 7.22 | 12.95 | 42.01 | 1.7 | 261 | 3.6 | 56.45 | 3265.72 | 886 | 71.84 | 23.04 | 78.51 | 1236.18
34735 | 2022-10-26 11:40 | 20.8 | 334 | Premium | 7.22 | 12.95 | 42.01 | 1.7 | 261 | 3.62 | 56.65 | 3090.12 | 887 | 81.11 | 20.96 | 80.54 | 1249.58
34779 | 2022-10-26 12:24 | 21.8 | 326 | Premium | 7.22 | 12.95 | 42.01 | 1.7 | 261 | 3.53 | 56.06 | 3153.78 | 875 | 70.68 | 23.3 | 77.72 | 1228.76
34837 | 2022-10-26 13:22 | 21.3 | 330 | Premium | 7.22 | 12.95 | 42.01 | 1.7 | 261 | 3.9 | 63.76 | 3136.63 | 875 | 80.8 | 23.7 | 76.49 | 1217.44
34909 | 2022-10-26 14:34 | 20.6 | 348 | Premium | 7.22 | 12.95 | 42.01 | 1.7 | 261 | 3.84 | 63.73 | 3054.98 | 886 | 76.45 | 21.55 | 80.48 | 1223.07
34963 | 2022-10-26 15:28 | 20.1 | 343 | Premium | 7.22 | 12.95 | 42.01 | 1.7 | 261 | 3.83 | 65.2 | 3058.46 | 886 | 76.62 | 22.22 | 78.76 | 1225.77
35024 | 2022-10-26 16:29 | 21.7 | 337 | Premium | 7.22 | 12.95 | 42.01 | 1.7 | 261 | 3.82 | 66.7 | 3008.04 | 886 | 79.27 | 22.35 | 79.23 | 1214.67
35079 | 2022-10-26 17:24 | 20.3 | 341 | Premium | 7.22 | 12.95 | 42.01 | 1.7 | 261 | 4.04 | 69.4 | 3075.12 | 886 | 74.65 | 20.92 | 80.72 | 1209.66
35146 | 2022-10-26 18:31 | 19.8 | 338 | Premium | 7.22 | 12.95 | 42.01 | 1.7 | 261 | 4.17 | 68.98 | 3172.03 | 886 | 73.14 | 24.88 | 76.3 | 1208.14
35203 | 2022-10-26 19:28 | 18.3 | 325 | Premium | 7.22 | 12.95 | 42.01 | 1.7 | 261 | 3.77 | 65.6 | 3137.19 | 886 | 81.9 | 23.97 | 77.39 | 1215.46
35263 | 2022-10-26 20:28 | 20.3 | 332 | Premium | 7.22 | 12.95 | 42.01 | 1.7 | 261 | 3.9 | 64.74 | 3072 | 875 | 94.76 | 22.48 | 80.37 | 1238.63
35316 | 2022-10-26 21:21 | 18.5 | 325 | Premium | 7.22 | 12.95 | 42.01 | 1.7 | 261 | 3.99 | 69.12 | 3148.63 | 875 | 78.83 | 23.31 | 76.48 | 1234.79
35376 | 2022-10-26 22:21 | 19.4 | 343 | Premium | 7.22 | 12.95 | 42.01 | 1.7 | 261 | 3.95 | 68.03 | 3005.52 | 875 | 79.19 | 21.47 | 80.49 | 1248.11
35493 | 2022-10-27 00:18 | 18.4 | 336 | Premium | 7.48 | 12.95 | 42.01 | 1.7 | 299 | 3.81 | 64.3 | 2156.98 | 887 | 129.59 | 25.05 | 68.39 | 1313.22
35561 | 2022-10-27 01:26 | 19.2 | 332 | Premium | 7.48 | 12.95 | 42.01 | 1.7 | 299 | 3.95 | 69.16 | 2914.73 | 886 | 62.74 | 23.13 | 78.7 | 1243.34
35616 | 2022-10-27 02:21 | 18.4 | 347 | Premium | 7.48 | 12.95 | 42.01 | 1.7 | 299 | 3.95 | 68.32 | 3071.63 | 887 | 68.6 | 22.87 | 76.21 | 1242.31
35679 | 2022-10-27 03:24 | 21.8 | 325 | Non Premium | 7.48 | 12.95 | 42.01 | 1.7 | 299 | 4.15 | 71.77 | 3258.22 | 856 | 71.69 | 23.73 | 79.22 | 1247.41
35751 | 2022-10-27 04:36 | 22.4 | 332 | Non Premium | 7.48 | 12.95 | 42.01 | 1.7 | 299 | 4.27 | 72.58 | 3172.04 | 865 | 76.37 | 21.88 | 81.84 | 1239.88
35801 | 2022-10-27 05:26 | 22.8 | 336 | Non Premium | 7.48 | 12.95 | 42.01 | 1.7 | 299 | 4.2 | 72.03 | 3002.49 | 846 | 100.31 | 21.28 | 81.07 | 1253.7
35865 | 2022-10-27 06:30 | 22.5 | 346 | Non Premium | 7.48 | 12.95 | 42.01 | 1.7 | 299 | 4.27 | 73.54 | 3104.57 | 866 | 69.64 | 23.29 | 79.92 | 1245.52
35923 | 2022-10-27 07:28 | 21.2 | 336 | Non Premium | 7.48 | 12.95 | 42.01 | 1.7 | 299 | 3.89 | 66.96 | 3001.99 | 865 | 84.76 | 28.05 | 70.66 | 1279.03
35987 | 2022-10-27 08:32 | 22.5 | 333 | Non Premium | 7.48 | 12.95 | 42.01 | 1.7 | 299 | 4.19 | 71.12 | 3025.03 | 845 | 56.2 | 21.45 | 82.66 | 1264.06
36037 | 2022-10-27 09:22 | 22 | 323 | Premium | 7.48 | 12.95 | 42.01 | 1.7 | 299 | 3.98 | 67.91 | 3124.04 | 875 | 58.37 | 23.38 | 80.07 | 1217.94
36100 | 2022-10-27 10:25 | 20 | 338 | Premium | 7.48 | 12.95 | 42.01 | 1.7 | 299 | 3.95 | 67.54 | 3192.51 | 887 | 68.52 | 22.72 | 80.61 | 1234.99
36157 | 2022-10-27 11:22 | 21 | 334 | Premium | 7.48 | 12.95 | 42.01 | 1.7 | 299 | 4.02 | 67.28 | 2969.73 | 886 | 68.07 | 23.19 | 79.88 | 1227.96
36213 | 2022-10-27 12:18 | 21.3 | 336 | Premium | 7.48 | 12.95 | 42.01 | 1.7 | 299 | 3.81 | 66.24 | 3031.55 | 875 | 67.32 | 21.44 | 82.26 | 1236.99
36274 | 2022-10-27 13:19 | 23 | 331 | Premium | 7.48 | 12.95 | 42.01 | 1.7 | 299 | 3.9 | 67.53 | 3069 | 886 | 63.61 | 22.41 | 79.94 | 1236.45
36341 | 2022-10-27 14:26 | 20.7 | 344 | Premium | 7.48 | 12.95 | 42.01 | 1.7 | 299 | 3.63 | 64.15 | 3115.98 | 876 | 67.11 | 22.86 | 78.45 | 1242.06
36394 | 2022-10-27 15:19 | 21.7 | 343 | Premium | 7.48 | 12.95 | 42.01 | 1.7 | 299 | 3.94 | 67.68 | 2942.54 | 887 | 78.26 | 25.03 | 74.99 | 1252.38
36447 | 2022-10-27 16:12 | 20.4 | 328 | Premium | 7.48 | 12.95 | 42.01 | 1.7 | 299 | 3.7 | 65.42 | 3150.37 | 887 | 76.99 | 25.56 | 75.86 | 1235.24
36509 | 2022-10-27 17:14 | 20.6 | 345 | Premium | 7.48 | 12.95 | 42.01 | 1.7 | 299 | 3.79 | 65.67 | 2826.86 | 886 | 76.37 | 22.59 | 78.25 | 1249.15
36569 | 2022-10-27 18:14 | 20.2 | 355 | Premium | 7.48 | 12.95 | 42.01 | 1.7 | 299 | 3.87 | 67.82 | 3132.3 | 886 | 60.59 | 21.64 | 79.29 | 1223.79
36637 | 2022-10-27 19:22 | 22.5 | 354 | Premium | 7.48 | 12.95 | 42.01 | 1.7 | 299 | 3.8 | 64.34 | 3219.26 | 876 | 78.42 | 23.31 | 75.75 | 1216.48
36693 | 2022-10-27 20:18 | 20.6 | 334 | Premium | 7.48 | 12.95 | 42.01 | 1.7 | 299 | 3.57 | 61.59 | 3097.45 | 876 | 84.09 | 24.86 | 74.18 | 1253.32
36739 | 2022-10-27 21:04 | 18.4 | 332 | Premium | 7.48 | 12.95 | 42.01 | 1.7 | 299 | 3.73 | 62.72 | 3058.24 | 886 | 93.31 | 21.5 | 77.88 | 1242.03
36817 | 2022-10-27 22:22 | 18 | 334 | Premium | 7.48 | 12.95 | 42.01 | 1.7 | 299 | 3.71 | 63.6 | 3149.53 | 875 | 103.56 | 23.11 | 80.41 | 1231.56
36876 | 2022-10-27 23:21 | 21.5 | 329 | Premium | 7.48 | 12.95 | 42.01 | 1.7 | 299 | 3.82 | 63.84 | 3133.65 | 876 | 72.37 | 22.38 | 80.51 | 1228.46
36941 | 2022-10-28 00:26 | 19.7 | 325 | Premium | 6.83 | 13.07 | 42.01 | 1.7 | 291 | 3.67 | 62.96 | 3092.25 | 886 | 76.49 | 22.2 | 81.09 | 1231.03
36998 | 2022-10-28 01:23 | 20.6 | 332 | Premium | 6.83 | 13.07 | 42.01 | 1.7 | 291 | 3.75 | 61.44 | 3315.92 | 887 | 87.43 | 21.61 | 81.22 | 1231.81
37054 | 2022-10-28 02:19 | 19.2 | 329 | Premium | 6.83 | 13.07 | 42.01 | 1.7 | 291 | 3.62 | 61.77 | 3141.55 | 886 | 73.29 | 23.71 | 78.33 | 1238.63
37126 | 2022-10-28 03:31 | 20.2 | 329 | Premium | 6.83 | 13.07 | 42.01 | 1.7 | 291 | 3.67 | 61.08 | 3291.59 | 886 | 80.28 | 23.19 | 80.56 | 1232.65
37185 | 2022-10-28 04:30 | 20.5 | 326 | Premium | 6.83 | 13.07 | 42.01 | 1.7 | 291 | 3.63 | 60.2 | 3128.65 | 856 | 76.56 | 22.9 | 81.03 | 1247.95
37245 | 2022-10-28 05:30 | 18.5 | 348 | Premium | 6.83 | 13.07 | 42.01 | 1.7 | 291 | 3.73 | 62.01 | 3344.12 | 886 | 68.96 | 23.28 | 81.23 | 1243.89
37294 | 2022-10-28 06:19 | 20.6 | 354 | Premium | 6.83 | 13.07 | 42.01 | 1.7 | 291 | 3.64 | 63.14 | 3176.48 | 887 | 69.06 | 22.25 | 81.45 | 1253.92
37356 | 2022-10-28 07:21 | 20.7 | 335 | Non Premium | 6.83 | 13.07 | 42.01 | 1.7 | 291 | 3.68 | 62.01 | 3243.83 | 846 | 86.87 | 25.55 | 74.48 | 1247.29
37418 | 2022-10-28 08:23 | 20.6 | 340 | Non Premium | 6.83 | 13.07 | 42.01 | 1.7 | 291 | 3.75 | 62.37 | 3163.93 | 876 | 85.3 | 22.41 | 81.47 | 1256.6
37472 | 2022-10-28 09:17 | 20.5 | 331 | Non Premium | 6.83 | 13.07 | 42.01 | 1.7 | 291 | 3.68 | 60.23 | 3151.94 | 846 | 78.28 | 22.13 | 81.3 | 1259.12
37540 | 2022-10-28 10:25 | 23 | 348 | Non Premium | 6.83 | 13.07 | 42.01 | 1.7 | 291 | 3.7 | 61.29 | 3130.33 | 866 | 57.36 | 23.64 | 78.75 | 1238.56
37598 | 2022-10-28 11:23 | 20 | 334 | Non Premium | 6.83 | 13.07 | 42.01 | 1.7 | 291 | 3.72 | 58.73 | 2941.45 | 886 | 80.6 | 24.17 | 78.81 | 1233.66
37661 | 2022-10-28 12:26 | 22 | 325 | Non Premium | 6.83 | 13.07 | 42.01 | 1.7 | 291 | 3.86 | 61 | 3368.4 | 875 | 66.02 | 21.91 | 78.77 | 1251.83
37713 | 2022-10-28 13:18 | 21 | 356 | Non Premium | 6.83 | 13.07 | 42.01 | 1.7 | 291 | 3.78 | 62.39 | 2953.51 | 876 | 56.39 | 22.08 | 82.94 | 1232.64
37781 | 2022-10-28 14:26 | 21 | 356 | Non Premium | 6.83 | 13.07 | 42.01 | 1.7 | 291 | 4 | 67.4 | 3157.37 | 865 | 58.15 | 20.06 | 84.44 | 1242.16
37841 | 2022-10-28 15:26 | 22.4 | 332 | Non Premium | 6.83 | 13.07 | 42.01 | 1.7 | 291 | 4.14 | 70.25 | 3132.44 | 865 | 71.4 | 22.48 | 81.14 | 1216.87
37903 | 2022-10-28 16:28 | 18.4 | 337 | Premium | 6.83 | 13.07 | 42.01 | 1.7 | 291 | 4.01 | 66.87 | 3065.85 | 886 | 55.06 | 23.11 | 80.26 | 1224.76
37961 | 2022-10-28 17:26 | 21.3 | 352 | Premium | 6.83 | 13.07 | 42.01 | 1.7 | 291 | 4.07 | 66.57 | 3091.25 | 876 | 72.52 | 21.21 | 81.61 | 1217.49
38019 | 2022-10-28 18:24 | 18.4 | 332 | Premium | 6.83 | 13.07 | 42.01 | 1.7 | 291 | 4.08 | 64.79 | 3080.68 | 875 | 82.52 | 25.67 | 71.77 | 1211.36
38077 | 2022-10-28 19:22 | 18.2 | 337 | Premium | 6.83 | 13.07 | 42.01 | 1.7 | 291 | 3.65 | 60.48 | 3050.57 | 836 | 86.27 | 22.43 | 78.18 | 1234.54
38142 | 2022-10-28 20:27 | 18.1 | 336 | Premium | 6.83 | 13.07 | 42.01 | 1.7 | 291 | 3.84 | 60.68 | 2929.47 | 836 | 77.45 | 22.48 | 81.16 | 1220.83
38197 | 2022-10-28 21:22 | 19.7 | 337 | Premium | 6.83 | 13.07 | 42.01 | 1.7 | 291 | 3.63 | 61.76 | 3110.4 | 837 | 96.04 | 24.33 | 74.96 | 1199.82
38255 | 2022-10-28 22:20 | 20.7 | 336 | Premium | 6.83 | 13.07 | 42.01 | 1.7 | 291 | 3.66 | 60.7 | 3020.85 | 825 | 66.12 | 23.45 | 73.84 | 1243.57
38316 | 2022-10-28 23:21 | 19.2 | 324 | Premium | 6.83 | 13.07 | 42.01 | 1.7 | 291 | 3.64 | 60.32 | 3259.12 | 866 | 68.42 | 21.81 | 78.82 | 1232.11
38385 | 2022-10-29 00:30 | 20.8 | 354 | Premium | 7.5 | 12.83 | 42.01 | 1.7 | 295 | 3.6 | 58.7 | 3236.15 | 886 | 75.36 | 23.33 | 76.17 | 1235.27
38440 | 2022-10-29 01:25 | 17.4 | 359 | Premium | 7.5 | 12.83 | 42.01 | 1.7 | 295 | 3.52 | 59.85 | 2873.12 | 865 | 59.27 | 20.25 | 80.89 | 1245.68
38500 | 2022-10-29 02:25 | 19.7 | 355 | Premium | 7.5 | 12.83 | 42.01 | 1.7 | 295 | 3.75 | 64.33 | 3355.5 | 865 | 85.34 | 21.45 | 78.53 | 1207.63
38559 | 2022-10-29 03:24 | 21.5 | 354 | Non Premium | 7.5 | 12.83 | 42.01 | 1.7 | 295 | 3.85 | 66.04 | 3107.94 | 795 | 109.9 | 20.91 | 75.79 | 1250.06
38622 | 2022-10-29 04:27 | 21.9 | 359 | Non Premium | 7.5 | 12.83 | 42.01 | 1.7 | 295 | 3.96 | 66.85 | 3289.92 | 836 | 110.5 | 23.87 | 72.41 | 1220.19
38673 | 2022-10-29 05:18 | 22 | 349 | Non Premium | 7.5 | 12.83 | 42.01 | 1.7 | 295 | 3.83 | 64.84 | 3178.37 | 836 | 98.26 | 23.9 | 71.03 | 1233.17
38742 | 2022-10-29 06:27 | 23.1 | 340 | Non Premium | 7.5 | 12.83 | 42.01 | 1.7 | 295 | 4.05 | 66.12 | 3142.89 | 816 | 76.56 | 20.59 | 74.96 | 1265.67
38797 | 2022-10-29 07:22 | 20.4 | 350 | Premium | 7.5 | 12.83 | 42.01 | 1.7 | 295 | 3.63 | 61.03 | 2917.09 | 875 | 99.23 | 20.72 | 76.11 | 1261.97
38859 | 2022-10-29 08:24 | 20.1 | 354 | Premium | 7.5 | 12.83 | 42.01 | 1.7 | 295 | 3.65 | 62.5 | 3194.3 | 887 | 83 | 20.14 | 78.91 | 1267.78
38920 | 2022-10-29 09:25 | 21.8 | 342 | Premium | 7.5 | 12.83 | 42.01 | 1.7 | 295 | 3.56 | 62.03 | 3125.71 | 886 | 91.57 | 24.21 | 69.55 | 1262.3
38983 | 2022-10-29 10:28 | 20.8 | 350 | Premium | 7.5 | 12.83 | 42.01 | 1.7 | 295 | 3.7 | 62.04 | 2015.96 | 887 | 129.12 | 20.34 | 71.81 | 1279.34
39042 | 2022-10-29 11:27 | 19.8 | 337 | Premium | 7.5 | 12.83 | 42.01 | 1.7 | 295 | 3.63 | 63.84 | 3131.91 | 886 | 88.4 | 20.35 | 74.81 | 1205.58
39105 | 2022-10-29 12:30 | 18.5 | 350 | Non Premium | 7.5 | 12.83 | 42.01 | 1.7 | 295 | 3.75 | 63.55 | 3242.95 | 846 | 112.61 | 30.4 | 64.25 | 1190.93
39164 | 2022-10-29 13:29 | 18.2 | 349 | Non Premium | 7.5 | 12.83 | 42.01 | 1.7 | 295 | 3.8 | 64.99 | 3140.41 | 841 | 96.4 | 19.95 | 76.24 | 1246.01
39221 | 2022-10-29 14:26 | 21.2 | 328 | Non Premium | 7.5 | 12.83 | 42.01 | 1.7 | 295 | 3.73 | 64.26 | 3075.89 | 841 | 84.51 | 20.32 | 77.76 | 1245.9
39283 | 2022-10-29 15:28 | 23 | 337 | Non Premium | 7.5 | 12.83 | 42.01 | 1.7 | 295 | 3.67 | 62.94 | 3067 | 856 | 96.54 | 24.41 | 77.04 | 1234.53
39340 | 2022-10-29 16:25 | 21.6 | 323 | Non Premium | 7.5 | 12.83 | 42.01 | 1.7 | 295 | 3.61 | 61.12 | 3151.42 | 836 | 96.38 | 25.3 | 67.97 | 1250.77
39493 | 2022-10-29 23:25 | 18.5 | 354 | Premium | 7.5 | 12.83 | 42.01 | 1.7 | 295 | 3.47 | 58.78 | 3276.85 | 816 | 87.49 | 28.02 | 65.92 | 1359.08
39615 | 2022-10-30 01:27 | 19 | 346 | Non Premium | 7.16 | 12.95 | 42.01 | 1.7 | 302 | 3.49 | 59.42 | 3177.64 | 886 | 76.06 | 25.26 | 74.88 | 1245.95
39674 | 2022-10-30 02:26 | 21.3 | 345 | Non Premium | 7.16 | 12.95 | 42.01 | 1.7 | 302 | 3.71 | 60.36 | 3264.45 | 866 | 83.31 | 24.57 | 72.95 | 1251.7
39741 | 2022-10-30 03:33 | 20.5 | 346 | Non Premium | 7.16 | 12.95 | 42.01 | 1.7 | 302 | 3.75 | 63.16 | 3055.31 | 845 | 78.86 | 25.81 | 73.27 | 1254.48
39794 | 2022-10-30 04:26 | 19.9 | 335 | Non Premium | 7.16 | 12.95 | 42.01 | 1.7 | 302 | 3.74 | 62.91 | 3143.06 | 856 | 78.19 | 22.1 | 77.07 | 1233.58
39796 | 2022-10-30 04:28 | 21 | 329 | Non Premium | 7.16 | 12.95 | 42.01 | 1.7 | 302 | 3.79 | 64.18 | 3005.22 | 856 | 99.07 | 22.09 | 77.34 | 1231.46
39852 | 2022-10-30 05:24 | 20.6 | 337 | Non Premium | 7.16 | 12.95 | 42.01 | 1.7 | 302 | 3.83 | 64.66 | 3243.43 | 856 | 83.37 | 23.01 | 75.77 | 1234.88
39913 | 2022-10-30 06:25 | 20.8 | 328 | Non Premium | 7.16 | 12.95 | 42.01 | 1.7 | 302 | 3.73 | 60.58 | 3186.27 | 845 | 86.41 | 23.16 | 74.8 | 1234.45
39969 | 2022-10-30 07:21 | 20.9 | 329 | Non Premium | 7.16 | 12.95 | 42.01 | 1.7 | 302 | 3.67 | 59.96 | 2889.13 | 856 | 97.33 | 21.67 | 75.96 | 1246.53
40029 | 2022-10-30 08:21 | 23 | 328 | Non Premium | 7.16 | 12.95 | 42.01 | 1.7 | 302 | 3.72 | 60.69 | 3208.57 | 835 | 80.43 | 22.65 | 80.34 | 1241.97
40089 | 2022-10-30 09:21 | 21.8 | 330 | Non Premium | 7.16 | 12.95 | 42.01 | 1.7 | 302 | 3.54 | 58.61 | 3144.65 | 865 | 92.52 | 22.41 | 81.43 | 1252.89
40152 | 2022-10-30 10:24 | 23.6 | 325 | Non Premium | 7.16 | 12.95 | 42.01 | 1.7 | 302 | 3.39 | 57.83 | 3297.25 | 856 | 78.52 | 22.11 | 81.45 | 1253.12
40209 | 2022-10-30 11:21 | 21 | 342 | Non Premium | 7.16 | 12.95 | 42.01 | 1.7 | 302 | 3.69 | 59.33 | 3072.89 | 875 | 79.33 | 23.36 | 80.95 | 1250.53
40269 | 2022-10-30 12:21 | 19.8 | 346 | Non Premium | 7.16 | 12.95 | 42.01 | 1.7 | 302 | 3.6 | 62.47 | 3101.19 | 887 | 65.91 | 21.47 | 83.01 | 1245.04
40329 | 2022-10-30 13:21 | 21.2 | 333 | Non Premium | 7.16 | 12.95 | 42.01 | 1.7 | 302 | 3.73 | 61.62 | 3144.61 | 866 | 94.66 | 21.15 | 83.75 | 1256.38
40390 | 2022-10-30 14:22 | 20.3 | 333 | Non Premium | 7.16 | 12.95 | 42.01 | 1.7 | 302 | 3.66 | 60.71 | 3130.45 | 856 | 68.11 | 20.93 | 82.82 | 1248.08
40449 | 2022-10-30 15:21 | 20.1 | 352 | Non Premium | 7.16 | 12.95 | 42.01 | 1.7 | 302 | 3.81 | 65.79 | 3158.1 | 846 | 77.51 | 22.22 | 81.69 | 1241.37
40510 | 2022-10-30 16:22 | 21.3 | 332 | Non Premium | 7.16 | 12.95 | 42.01 | 1.7 | 302 | 3.73 | 65.41 | 3126.06 | 837 | 70.18 | 22.35 | 81.16 | 1260.63
40583 | 2022-10-30 17:35 | 21.2 | 334 | Non Premium | 7.16 | 12.95 | 42.01 | 1.7 | 302 | 3.96 | 62.83 | 3131.95 | 887 | 82.96 | 22.64 | 82.31 | 1236.26
40641 | 2022-10-30 18:33 | 19.6 | 332 | Non Premium | 7.16 | 12.95 | 42.01 | 1.7 | 302 | 3.64 | 60.67 | 3220.17 | 886 | 88.38 | 24.36 | 79.06 | 1225.13
40688 | 2022-10-30 19:20 | 19.5 | 342 | Non Premium | 7.16 | 12.95 | 42.01 | 1.7 | 302 | 3.53 | 61.02 | 3039.81 | 886 | 74.01 | 23.5 | 80.68 | 1236.82
40756 | 2022-10-30 20:28 | 19.7 | 343 | Non Premium | 7.16 | 12.95 | 42.01 | 1.7 | 302 | 3.51 | 59.71 | 3107.61 | 847 | 65.85 | 20.33 | 84.68 | 1246.37
40819 | 2022-10-30 21:31 | 21.6 | 338 | Non Premium | 7.16 | 12.95 | 42.01 | 1.7 | 302 | 3.54 | 59.83 | 3168.77 | 837 | 86.7 | 21.27 | 83.13 | 1250
40870 | 2022-10-30 22:22 | 20.6 | 342 | Non Premium | 7.16 | 12.95 | 42.01 | 1.7 | 302 | 3.85 | 64.31 | 3141.16 | 856 | 90.2 | 23.73 | 77.96 | 1226.8
40994 | 2022-10-31 00:26 | 21 | 334 | Non Premium | 7.26 | 12.92 | 42.01 | 1.7 | 275 | 3.7 | 62.85 | 3232.67 | 856 | 92.03 | 21.13 | 79.75 | 1222.9
41056 | 2022-10-31 01:28 | 20.3 | 352 | Non Premium | 7.26 | 12.92 | 42.01 | 1.7 | 275 | 3.65 | 62.88 | 3218.36 | 865 | 98.69 | 26.77 | 73.84 | 1228.94
41113 | 2022-10-31 02:25 | 20.5 | 337 | Non Premium | 7.26 | 12.92 | 42.01 | 1.7 | 275 | 3.73 | 62.38 | 3112.84 | 865 | 97.89 | 24.54 | 76 | 1247.01
41176 | 2022-10-31 03:28 | 20.1 | 342 | Non Premium | 7.26 | 12.92 | 42.01 | 1.7 | 275 | 3.52 | 58.73 | 3128.66 | 866 | 81.09 | 24.21 | 76.58 | 1236.75
41237 | 2022-10-31 04:29 | 21.6 | 327 | Non Premium | 7.26 | 12.92 | 42.01 | 1.7 | 275 | 3.74 | 61.32 | 3116.69 | 856 | 110.4 | 24.31 | 76.89 | 1237.68
41289 | 2022-10-31 05:21 | 21.4 | 341 | Non Premium | 7.26 | 12.92 | 42.01 | 1.7 | 275 | 3.68 | 61.92 | 3273.36 | 856 | 82.98 | 24.2 | 76.06 | 1228.93
41353 | 2022-10-31 06:25 | 21 | 358 | Non Premium | 7.26 | 12.92 | 42.01 | 1.7 | 275 | 3.76 | 60.97 | 3127.97 | 866 | 89.42 | 22.66 | 77.27 | 1244.03
41412 | 2022-10-31 07:24 | 21.2 | 353 | Non Premium | 7.26 | 12.92 | 42.01 | 1.7 | 275 | 3.7 | 64 | 3012.11 | 871 | 118.29 | 22.82 | 77.26 | 1243.66
41473 | 2022-10-31 08:25 | 20.5 | 345 | Non Premium | 7.26 | 12.92 | 42.01 | 1.7 | 275 | 3.59 | 58.39 | 3049.86 | 846 | 125.47 | 24.81 | 71.58 | 1227.9
41538 | 2022-10-31 09:30 | 22.6 | 341 | Non Premium | 7.26 | 12.92 | 42.01 | 1.7 | 275 | 3.77 | 62.08 | 3099.29 | 856 | 91.82 | 24.14 | 73.78 | 1221.14
41594 | 2022-10-31 10:26 | 20.8 | 353 | Non Premium | 7.26 | 12.92 | 42.01 | 1.7 | 275 | 3.84 | 62.17 | 3185.04 | 860 | 92.09 | 24.22 | 72.68 | 1221.25
41653 | 2022-10-31 11:25 | 20.6 | 358 | Non Premium | 7.26 | 12.92 | 42.01 | 1.7 | 275 | 3.74 | 63.75 | 3029.61 | 871 | 68.87 | 24.03 | 76.79 | 1222.67
41713 | 2022-10-31 12:25 | 20.9 | 351 | Non Premium | 7.26 | 12.92 | 42.01 | 1.7 | 275 | 3.85 | 64.26 | 3185.65 | 871 | 92.92 | 22.91 | 79.69 | 1222.84
41769 | 2022-10-31 13:21 | 20.5 | 348 | Non Premium | 7.26 | 12.92 | 42.01 | 1.7 | 275 | 3.79 | 62.81 | 3228.9 | 871 | 76.85 | 23.66 | 76.91 | 1233.14
41837 | 2022-10-31 14:29 | 19.9 | 336 | Non Premium | 7.26 | 12.92 | 42.01 | 1.7 | 275 | 3.83 | 63.91 | 3126.1 | 871 | 92.65 | 24.73 | 76.3 | 1230.73
41899 | 2022-10-31 15:31 | 20.1 | 324 | Non Premium | 7.26 | 12.92 | 42.01 | 1.7 | 275 | 3.59 | 58.76 | 3049.95 | 866 | 85.42 | 23.31 | 75.2 | 1237
42442 | 2022-11-01 00:34 | 23.2 | 328 | Premium | 7.21 | 12.94 | 42.01 | 1.7 | 298 | 3.72 | 59.36 | 3272.74 | 845 | 64.01 | 23.32 | 76.08 | 1272.4
42491 | 2022-11-01 01:23 | 20.4 | 352 | Premium | 7.21 | 12.94 | 42.01 | 1.7 | 298 | 3.87 | 64.41 | 3003.19 | 887 | 77.43 | 23.55 | 83.75 | 1232.32
42555 | 2022-11-01 02:27 | 21.4 | 349 | Premium | 7.21 | 12.94 | 42.01 | 1.7 | 298 | 3.72 | 65.21 | 3167.69 | 886 | 73.37 | 24.81 | 81.41 | 1234.97
42613 | 2022-11-01 03:25 | 19.6 | 362 | Premium | 7.21 | 12.94 | 42.01 | 1.7 | 298 | 3.93 | 64.13 | 3041.12 | 886 | 83.6 | 24.64 | 80.29 | 1225.13
42663 | 2022-11-01 04:15 | 20.5 | 351 | Premium | 7.21 | 12.94 | 42.01 | 1.7 | 298 | 3.86 | 65.26 | 3269.8 | 886 | 87.99 | 22.72 | 82.76 | 1213.43
42734 | 2022-11-01 05:26 | 19.7 | 343 | Premium | 7.21 | 12.94 | 42.01 | 1.7 | 298 | 3.93 | 64.61 | 2798.55 | 886 | 80.97 | 22.38 | 83.99 | 1225.97
42976 | 2022-11-01 09:28 | 22 | 322 | Premium | 7.21 | 12.94 | 42.01 | 1.7 | 298 | 3.56 | 58.36 | 2904.9 | 865 | 123.28 | 24.57 | 74.94 | 1280.19
43047 | 2022-11-01 10:39 | 18.7 | 346 | Premium | 7.21 | 12.94 | 42.01 | 1.7 | 298 | 3.57 | 60.18 | 3005.32 | 886 | 116.44 | 24.74 | 75.79 | 1211.67
43097 | 2022-11-01 11:29 | 19.3 | 348 | Premium | 7.21 | 12.94 | 42.01 | 1.7 | 298 | 3.86 | 63.83 | 3131.97 | 887 | 90.41 | 22.28 | 79.51 | 1209.45
43573 | 2022-11-01 19:25 | 21 | 339 | Premium | 7.21 | 12.94 | 42.01 | 1.7 | 298 | 3.4 | 56.06 | 2687.51 | 885 | 85.83 | 22.1 | 80.64 | 1325.72
43643 | 2022-11-01 20:35 | 21 | 341 | Premium | 7.21 | 12.94 | 42.01 | 1.7 | 298 | 3.6 | 59.19 | 3028.19 | 886 | 75.77 | 21.17 | 84.28 | 1243.02
43693 | 2022-11-01 21:25 | 20.6 | 350 | Premium | 7.21 | 12.94 | 42.01 | 1.7 | 298 | 3.8 | 63.23 | 3011.3 | 875 | 76.62 | 23.19 | 81.66 | 1237.97
43750 | 2022-11-01 22:22 | 20.9 | 345 | Premium | 7.21 | 12.94 | 42.01 | 1.7 | 298 | 3.83 | 62.73 | 3190.57 | 886 | 75.69 | 21.81 | 84.06 | 1241.69
43876 | 2022-11-02 00:28 | 19.9 | 331 | Premium | 7.25 | 12.8 | 42.01 | 1.7 | 303 | 3.74 | 60.12 | 3158.2 | 875 | 68.63 | 22.79 | 84.12 | 1242.08
43939 | 2022-11-02 01:31 | 20.9 | 326 | Premium | 7.25 | 12.8 | 42.01 | 1.7 | 303 | 3.8 | 59.95 | 3210.45 | 886 | 62.08 | 23.12 | 81.49 | 1237.68
43995 | 2022-11-02 02:27 | 19.8 | 334 | Premium | 7.25 | 12.8 | 42.01 | 1.7 | 303 | 3.76 | 62.72 | 3249.28 | 886 | 68.63 | 23.09 | 83.76 | 1246.36
44053 | 2022-11-02 03:25 | 20.6 | 351 | Premium | 7.25 | 12.8 | 42.01 | 1.7 | 303 | 3.87 | 60.1 | 3194.51 | 886 | 69.29 | 23.03 | 81.76 | 1249.81
44117 | 2022-11-02 04:29 | 19.7 | 344 | Premium | 7.25 | 12.8 | 42.01 | 1.7 | 303 | 3.78 | 61.49 | 3156.4 | 875 | 80.74 | 21.75 | 84.51 | 1255.2
44172 | 2022-11-02 05:24 | 19.6 | 343 | Premium | 7.25 | 12.8 | 42.01 | 1.7 | 303 | 3.74 | 60.07 | 3167.3 | 887 | 75.11 | 24.03 | 80.69 | 1242.19
44247 | 2022-11-02 06:39 | 18.9 | 337 | Premium | 7.25 | 12.8 | 42.01 | 1.7 | 303 | 3.88 | 64.45 | 3259.11 | 887 | 82.52 | 22.33 | 82.46 | 1245.98
44303 | 2022-11-02 07:35 | 19.3 | 333 | Premium | 7.25 | 12.8 | 42.01 | 1.7 | 303 | 3.85 | 59.89 | 3050.16 | 875 | 96.89 | 22.22 | 81.35 | 1231.94
44367 | 2022-11-02 08:39 | 22 | 342 | Premium | 7.25 | 12.8 | 42.01 | 1.7 | 303 | 3.85 | 60.86 | 3200.12 | 875 | 76 | 23.05 | 79.7 | 1228.65
44419 | 2022-11-02 09:31 | 18.9 | 344 | Premium | 7.25 | 12.8 | 42.01 | 1.7 | 303 | 3.83 | 61.77 | 3249.89 | 887 | 76.58 | 22.16 | 78.03 | 1204.18
44481 | 2022-11-02 10:33 | 19.3 | 345 | Premium | 7.25 | 12.8 | 42.01 | 1.7 | 303 | 3.83 | 62.73 | 3038.86 | 886 | 99.09 | 23.43 | 76.68 | 1211.94
44539 | 2022-11-02 11:31 | 19 | 343 | Premium | 7.25 | 12.8 | 42.01 | 1.7 | 303 | 3.66 | 61.88 | 3148.7 | 881 | 70.74 | 22.31 | 78.55 | 1235.29
44595 | 2022-11-02 12:27 | 19.4 | 346 | Premium | 7.25 | 12.8 | 42.01 | 1.7 | 303 | 3.9 | 65.71 | 3079.11 | 886 | 79.17 | 22.69 | 77.41 | 1214.81
44662 | 2022-11-02 13:34 | 20.8 | 361 | Premium | 7.25 | 12.8 | 42.01 | 1.7 | 303 | 4 | 68.53 | 3192.24 | 886 | 70.99 | 23.07 | 77.59 | 1232.71
44715 | 2022-11-02 14:27 | 19.4 | 354 | Premium | 7.25 | 12.8 | 42.01 | 1.7 | 303 | 4.13 | 67.08 | 2759.64 | 887 | 97.58 | 21.19 | 80.83 | 1194.75
44775 | 2022-11-02 15:27 | 19.8 | 334 | Premium | 7.25 | 12.8 | 42.01 | 1.7 | 303 | 3.93 | 69.07 | 3250.02 | 886 | 92.44 | 22.99 | 77.13 | 1217.44
44839 | 2022-11-02 16:31 | 19.9 | 348 | Premium | 7.25 | 12.8 | 42.01 | 1.7 | 303 | 4.02 | 68.63 | 3103.93 | 886 | 70.37 | 22.9 | 77.32 | 1178.27
44900 | 2022-11-02 17:32 | 21.4 | 343 | Premium | 7.25 | 12.8 | 42.01 | 1.7 | 303 | 3.8 | 63.48 | 3014.51 | 886 | 101.72 | 23.99 | 78.07 | 1218.94
44954 | 2022-11-02 18:26 | 20.9 | 336 | Premium | 7.25 | 12.8 | 42.01 | 1.7 | 303 | 3.86 | 64.48 | 3096.55 | 875 | 91.32 | 22.22 | 79.37 | 1258.91
45018 | 2022-11-02 19:30 | 20.4 | 334 | Premium | 7.25 | 12.8 | 42.01 | 1.7 | 303 | 3.58 | 62.5 | 3084.76 | 886 | 73.93 | 22.48 | 81.86 | 1246.39
45076 | 2022-11-02 20:28 | 21.8 | 347 | Premium | 7.25 | 12.8 | 42.01 | 1.7 | 303 | 3.79 | 63.93 | 3453.73 | 865 | 64.96 | 21.65 | 80.55 | 1218.34
45133 | 2022-11-02 21:25 | 20.4 | 346 | Premium | 7.25 | 12.8 | 42.01 | 1.7 | 303 | 3.84 | 66.13 | 3018.87 | 886 | 92.77 | 20.89 | 83.5 | 1220.6
45207 | 2022-11-02 22:39 | 19.2 | 341 | Premium | 7.25 | 12.8 | 42.01 | 1.7 | 303 | 3.93 | 66.07 | 3214.86 | 886 | 70.43 | 24.37 | 76.38 | 1198.03
45253 | 2022-11-02 23:25 | 21.3 | 343 | Premium | 7.25 | 12.8 | 42.01 | 1.7 | 303 | 3.89 | 65.82 | 3088.35 | 886 | 78.96 | 23.94 | 74.84 | 1201.03
45318 | 2022-11-03 00:30 | 19.4 | 348 | Premium | 7.59 | 12.8 | 42.01 | 1.7 | 305 | 3.79 | 66.07 | 3072.69 | 886 | 102.17 | 23.96 | 74.33 | 1201.08
45387 | 2022-11-03 01:39 | 18.4 | 338 | Premium | 7.59 | 12.8 | 42.01 | 1.7 | 305 | 3.85 | 62.89 | 3103.36 | 887 | 70.97 | 23.82 | 75.7 | 1209.55
45447 | 2022-11-03 02:39 | 18.7 | 352 | Premium | 7.59 | 12.8 | 42.01 | 1.7 | 305 | 3.83 | 65.74 | 3161.34 | 886 | 87.16 | 22.36 | 75.29 | 1201.43
45507 | 2022-11-03 03:39 | 17.8 | 336 | Premium | 7.59 | 12.8 | 42.01 | 1.7 | 305 | 3.86 | 64.28 | 3184.26 | 886 | 82.71 | 23.61 | 74.24 | 1197.95
45580 | 2022-11-03 04:52 | 17.3 | 358 | Premium | 7.59 | 12.8 | 42.01 | 1.7 | 305 | 3.9 | 61.47 | 3104.58 | 886 | 92.44 | 24.18 | 73.86 | 1205.57
45619 | 2022-11-03 05:31 | 19.5 | 349 | Premium | 7.59 | 12.8 | 42.01 | 1.7 | 305 | 3.87 | 64.41 | 3075.08 | 886 | 106.9 | 24.6 | 73.87 | 1200.87
45680 | 2022-11-03 06:32 | 19.1 | 348 | Premium | 7.59 | 12.8 | 42.01 | 1.7 | 305 | 3.84 | 63.88 | 3178.6 | 875 | 72.66 | 24.03 | 73.85 | 1201.24
45740 | 2022-11-03 07:32 | 19.3 | 358 | Premium | 7.59 | 12.8 | 42.01 | 1.7 | 305 | 3.69 | 60.1 | 3240.63 | 856 | 82.75 | 24.4 | 76.22 | 1215.03
45802 | 2022-11-03 08:34 | 19.8 | 345 | Non Premium | 7.59 | 12.8 | 42.01 | 1.7 | 305 | 3.96 | 66.31 | 2973.36 | 835 | 93.02 | 21.99 | 77.87 | 1232.09
45862 | 2022-11-03 09:34 | 20 | 351 | Non Premium | 7.59 | 12.8 | 42.01 | 1.7 | 305 | 4.02 | 66.27 | 3265.07 | 845 | 103.27 | 22.24 | 77.29 | 1215.62
45919 | 2022-11-03 10:31 | 22 | 328 | Non Premium | 7.59 | 12.8 | 42.01 | 1.7 | 305 | 4.28 | 68.7 | 3155.41 | 816 | 107.83 | 25.23 | 74.4 | 1223.59
45978 | 2022-11-03 11:30 | 21.8 | 333 | Non Premium | 7.59 | 12.8 | 42.01 | 1.7 | 305 | 3.85 | 63.4 | 3246.3 | 801 | 86.41 | 25.61 | 71.69 | 1233.45
46042 | 2022-11-03 12:34 | 21.2 | 326 | Non Premium | 7.59 | 12.8 | 42.01 | 1.7 | 305 | 4.22 | 68.8 | 2272.86 | 807 | 109.92 | 19.47 | 85.21 | 1220.36
46094 | 2022-11-03 13:26 | 22.4 | 336 | Non Premium | 7.59 | 12.8 | 42.01 | 1.7 | 305 | 4.25 | 72.42 | 3166.5 | 810 | 76.56 | 21.82 | 80.45 | 1217.08
46158 | 2022-11-03 14:30 | 21.2 | 354 | Non Premium | 7.59 | 12.8 | 42.01 | 1.7 | 305 | 4.02 | 67.83 | 3238.62 | 825 | 88.49 | 24.43 | 72.41 | 1234.05
46219 | 2022-11-03 15:31 | 21 | 339 | Non Premium | 7.59 | 12.8 | 42.01 | 1.7 | 305 | 4.07 | 70.94 | 3080.84 | 875 | 90.06 | 25.03 | 76.7 | 1215.89
46279 | 2022-11-03 16:31 | 23.1 | 342 | Non Premium | 7.59 | 12.8 | 42.01 | 1.7 | 305 | 3.58 | 61.3 | 1986.98 | 857 | 130.59 | 20.46 | 78.67 | 1226.63
46345 | 2022-11-03 17:37 | 23 | 355 | Non Premium | 7.59 | 12.8 | 42.01 | 1.7 | 305 | 4.22 | 68.15 | 2943.61 | 866 | 108.74 | 26.54 | 73.16 | 1211.32
46403 | 2022-11-03 18:35 | 23.5 | 350 | Non Premium | 7.59 | 12.8 | 42.01 | 1.7 | 305 | 4.15 | 69.03 | 3139.59 | 856 | 86.54 | 25.82 | 72.23 | 1253.44
46476 | 2022-11-03 19:48 | 22.6 | 339 | Non Premium | 7.59 | 12.8 | 42.01 | 1.7 | 305 | 3.73 | 62.56 | 2865.39 | 875 | 99.46 | 22.19 | 80.26 | 1247.18
46518 | 2022-11-03 20:30 | 20.7 | 331 | Non Premium | 7.59 | 12.8 | 42.01 | 1.7 | 305 | 3.92 | 62.3 | 3247.8 | 875 | 87.12 | 23.89 | 75.57 | 1237.21
46566 | 2022-11-03 21:18 | 20.4 | 322 | Non Premium | 7.59 | 12.8 | 42.01 | 1.7 | 305 | 3.8 | 60.64 | 2956.05 | 866 | 121.16 | 22.46 | 78.06 | 1240.31
46648 | 2022-11-03 22:40 | 21.4 | 334 | Non Premium | 7.59 | 12.8 | 42.01 | 1.7 | 305 | 3.63 | 58.98 | 3197.72 | 856 | 90.41 | 23.6 | 75.98 | 1246.54
46698 | 2022-11-03 23:30 | 19 | 357 | Premium | 7.59 | 12.8 | 42.01 | 1.7 | 305 | 3.75 | 62.85 | 3128.67 | 875 | 94.86 | 22.02 | 81.28 | 1250.17
46763 | 2022-11-04 00:35 | 21.4 | 345 | Non Premium | 7.42 | 12.97 | 42.01 | 1.7 | 282 | 3.9 | 63 | 3180.25 | 875 | 72.87 | 23.68 | 78.27 | 1234.39
46820 | 2022-11-04 01:32 | 20.3 | 349 | Non Premium | 7.42 | 12.97 | 42.01 | 1.7 | 282 | 3.85 | 63.52 | 3122.97 | 871 | 74.57 | 23.77 | 79.42 | 1243.9
46885 | 2022-11-04 02:37 | 21.7 | 340 | Non Premium | 7.42 | 12.97 | 42.01 | 1.7 | 282 | 3.77 | 63.74 | 3217 | 835 | 69.56 | 21.99 | 79.73 | 1234.75
46942 | 2022-11-04 03:34 | 19.5 | 334 | Non Premium | 7.42 | 12.97 | 42.01 | 1.7 | 282 | 3.93 | 62.87 | 3225.94 | 856 | 69.27 | 22.87 | 78.37 | 1233.14
47003 | 2022-11-04 04:35 | 21.4 | 332 | Non Premium | 7.42 | 12.97 | 42.01 | 1.7 | 282 | 3.67 | 63.17 | 3152.69 | 850 | 100.99 | 23.54 | 79.54 | 1238.23
47058 | 2022-11-04 05:30 | 20.4 | 337 | Non Premium | 7.42 | 12.97 | 42.01 | 1.7 | 282 | 3.78 | 61.69 | 3141.07 | 846 | 91.41 | 23.59 | 79.24 | 1255.32
47718 | 2022-11-04 16:30 | 20.6 | 323 | Non Premium | 7.42 | 12.97 | 42.01 | 1.7 | 282 | 3.38 | 54.68 | 3202.53 | 835 | 81.32 | 26.93 | 67.03 | 1331.64
47840 | 2022-11-04 18:32 | 21 | 332 | Non Premium | 7.42 | 12.97 | 42.01 | 1.7 | 282 | 3.71 | 60.23 | 2974.14 | 865 | 139.24 | 22.73 | 77.6 | 1203.95
47894 | 2022-11-04 19:26 | 20.8 | 339 | Non Premium | 7.42 | 12.97 | 42.01 | 1.7 | 282 | 3.63 | 56.23 | 3154.01 | 856 | 94.7 | 26.82 | 71.21 | 1237.2
47959 | 2022-11-04 20:31 | 20.8 | 339 | Non Premium | 7.42 | 12.97 | 42.01 | 1.7 | 282 | 3.8 | 63.3 | 2383.1 | 866 | 138.17 | 21.4 | 77.86 | 1217.76
48009 | 2022-11-04 21:21 | 20.1 | 329 | Non Premium | 7.42 | 12.97 | 42.01 | 1.7 | 282 | 3.72 | 63.48 | 3243.78 | 856 | 109.07 | 25.98 | 70.23 | 1221.91
48086 | 2022-11-04 22:38 | 21.5 | 342 | Non Premium | 7.42 | 12.97 | 42.01 | 1.7 | 282 | 3.32 | 56.79 | 3197.53 | 835 | 118 | 21.35 | 79.78 | 1260.51
48143 | 2022-11-04 23:35 | 21.7 | 339 | Non Premium | 7.42 | 12.97 | 42.01 | 1.7 | 282 | 3.61 | 59.87 | 3175.94 | 856 | 95.9 | 21.6 | 75.96 | 1266.04
48206 | 2022-11-05 00:38 | 23.5 | 315 | Non Premium | 7.51 | 12.88 | 42.01 | 1.7 | 305 | 3.68 | 62.21 | 3258.85 | 845 | 74.38 | 22.79 | 76.92 | 1256.66
48267 | 2022-11-05 01:39 | 21.7 | 310 | Non Premium | 7.51 | 12.88 | 42.01 | 1.7 | 305 | 3.71 | 62.23 | 3114.01 | 862 | 102.17 | 21.73 | 82.89 | 1252.16
48321 | 2022-11-05 02:33 | 21.2 | 325 | Non Premium | 7.51 | 12.88 | 42.01 | 1.7 | 305 | 3.69 | 60.61 | 3303.18 | 846 | 69.83 | 23.63 | 79.36 | 1251.67
48380 | 2022-11-05 03:32 | 19.8 | 326 | Non Premium | 7.51 | 12.88 | 42.01 | 1.7 | 305 | 3.49 | 55.74 | 2850.52 | 856 | 96.09 | 22.16 | 75.94 | 1245.53
48443 | 2022-11-05 04:35 | 21 | 329 | Non Premium | 7.51 | 12.88 | 42.01 | 1.7 | 305 | 3.54 | 59.57 | 3294 | 846 | 91.8 | 23.82 | 75.47 | 1251.18
48490 | 2022-11-05 05:22 | 21.6 | 325 | Non Premium | 7.51 | 12.88 | 42.01 | 1.7 | 305 | 3.58 | 59.33 | 2465.35 | 826 | 141.91 | 26.18 | 71.76 | 1275.21
48560 | 2022-11-05 06:32 | 21.3 | 357 | Non Premium | 7.51 | 12.88 | 42.01 | 1.7 | 305 | 3.79 | 60.71 | 3310.86 | 846 | 80.04 | 24.07 | 75.81 | 1236.82
48628 | 2022-11-05 07:40 | 22.2 | 336 | Non Premium | 7.51 | 12.88 | 42.01 | 1.7 | 305 | 3.86 | 64.54 | 3049.13 | 835 | 78.05 | 21.25 | 79.57 | 1239.6
48687 | 2022-11-05 08:39 | 21 | 352 | Non Premium | 7.51 | 12.88 | 42.01 | 1.7 | 305 | 3.66 | 57.12 | 3162.3 | 845 | 84.67 | 25.28 | 74.91 | 1241.55
48742 | 2022-11-05 09:34 | 22 | 348 | Non Premium | 7.51 | 12.88 | 42.01 | 1.7 | 305 | 3.92 | 66.29 | 3542.99 | 835 | 86.25 | 24.04 | 75.96 | 1204.36
48804 | 2022-11-05 10:36 | 22.8 | 339 | Non Premium | 7.51 | 12.88 | 42.01 | 1.7 | 305 | 3.9 | 66.67 | 3154.6 | 840 | 76.47 | 25.72 | 75.56 | 1219.93
48861 | 2022-11-05 11:33 | 21 | 347 | Non Premium | 7.51 | 12.88 | 42.01 | 1.7 | 305 | 3.99 | 66.44 | 3292.79 | 835 | 82.54 | 24.68 | 76.68 | 1206.25
48976 | 2022-11-05 13:28 | 21.4 | 356 | Non Premium | 7.51 | 12.88 | 42.01 | 1.7 | 305 | 3.92 | 67.11 | 3141.2 | 841 | 81.4 | 24.07 | 75.78 | 1231.37
49038 | 2022-11-05 14:30 | 21 | 345 | Non Premium | 7.51 | 12.88 | 42.01 | 1.7 | 305 | 4 | 68.05 | 3142.26 | 846 | 73.97 | 22.86 | 78.15 | 1238.16
49096 | 2022-11-05 15:28 | 21.4 | 341 | Non Premium | 7.51 | 12.88 | 42.01 | 1.7 | 305 | 4 | 66.84 | 3276.96 | 851 | 75.6 | 23.34 | 79.3 | 1241.28
49152 | 2022-11-05 16:24 | 22.7 | 344 | Non Premium | 7.51 | 12.88 | 42.01 | 1.7 | 305 | 3.97 | 67.34 | 3221.56 | 865 | 76.89 | 23.44 | 74.31 | 1261.19
49212 | 2022-11-05 17:24 | 21.3 | 339 | Non Premium | 7.51 | 12.88 | 42.01 | 1.7 | 305 | 3.78 | 64.81 | 2879.35 | 856 | 118.2 | 33.17 | 65.27 | 1219.16
49272 | 2022-11-05 18:24 | 21 | 350 | Non Premium | 7.51 | 12.88 | 42.01 | 1.7 | 305 | 3.58 | 60.28 | 2410.26 | 856 | 119.13 | 21.12 | 83.32 | 1221.49
49332 | 2022-11-05 19:24 | 20.4 | 329 | Non Premium | 7.51 | 12.88 | 42.01 | 1.7 | 305 | 3.56 | 61.97 | 3234.02 | 875 | 91.3 | 24.69 | 78.96 | 1303.2
49348 | 2022-11-05 19:40 | 21.6 | 342 | Non Premium | 7.51 | 12.88 | 42.01 | 1.7 | 305 | 3.78 | 63.74 | 2897.27 | 881 | 68.94 | 23.34 | 79.89 | 1215.52
49408 | 2022-11-05 20:40 | 21.9 | 339 | Non Premium | 7.51 | 12.88 | 42.01 | 1.7 | 305 | 3.68 | 62.28 | 2972.62 | 886 | 96.5 | 28.33 | 69.72 | 1240.82
49449 | 2022-11-05 21:21 | 21.6 | 339 | Non Premium | 7.51 | 12.88 | 42.01 | 1.7 | 305 | 3.74 | 62.89 | 3101.51 | 865 | 76.43 | 24.58 | 74.75 | 1246.63
49535 | 2022-11-05 22:47 | 21.3 | 346 | Non Premium | 7.51 | 12.88 | 42.01 | 1.7 | 305 | 3.54 | 62.79 | 3248.38 | 856 | 83.74 | 23.38 | 76.18 | 1242.27
49576 | 2022-11-05 23:28 | 21.9 | 332 | Non Premium | 7.51 | 12.88 | 42.01 | 1.7 | 305 | 3.73 | 63.13 | 3079.64 | 856 | 96 | 26.75 | 68.17 | 1222.15
49647 | 2022-11-06 00:39 | 21.7 | 341 | Non Premium | 7.61 | 12.77 | 42.01 | 1.7 | 284 | 3.74 | 62.43 | 3120.48 | 866 | 99.42 | 24.45 | 74.99 | 1210
49701 | 2022-11-06 01:33 | 21.4 | 335 | Non Premium | 7.61 | 12.77 | 42.01 | 1.7 | 284 | 3.75 | 63.9 | 3076.52 | 860 | 90.58 | 24.6 | 73.38 | 1215.85
49763 | 2022-11-06 02:35 | 20.8 | 334 | Non Premium | 7.61 | 12.77 | 42.01 | 1.7 | 284 | 3.79 | 64.22 | 3190.2 | 860 | 93.1 | 25.07 | 72.91 | 1216.83
49849 | 2022-11-06 04:01 | 20.6 | 370 | Non Premium | 7.61 | 12.77 | 42.01 | 1.7 | 284 | 3.74 | 63.87 | 3123.86 | 856 | 97.45 | 26.72 | 69.59 | 1194.14
49878 | 2022-11-06 04:30 | 18.6 | 350 | Non Premium | 7.61 | 12.77 | 42.01 | 1.7 | 284 | 3.63 | 59.59 | 3324.93 | 826 | 75.48 | 25.17 | 66.44 | 1287.34
49942 | 2022-11-06 05:34 | 19.5 | 346 | Non Premium | 7.61 | 12.77 | 42.01 | 1.7 | 284 | 3.74 | 61.59 | 3127.94 | 841 | 75.09 | 23.46 | 73.24 | 1247.17
50115 | 2022-11-06 08:27 | 21.7 | 349 | Non Premium | 7.61 | 12.77 | 42.01 | 1.7 | 284 | 3.27 | 56.1 | 2801.12 | 777 | 104.06 | 20.8 | 79.67 | 1269.98
50233 | 2022-11-06 10:25 | 22.4 | 335 | Non Premium | 7.61 | 12.77 | 42.01 | 1.7 | 284 | 3.68 | 58.28 | 3094.36 | 856 | 85.38 | 21.13 | 82.34 | 1287.83
50304 | 2022-11-06 11:36 | 19.1 | 345 | Premium | 7.61 | 12.77 | 42.01 | 1.7 | 284 | 3.54 | 59.12 | 3100.78 | 887 | 57.98 | 20.97 | 83.05 | 1270.83
50358 | 2022-11-06 12:30 | 17.9 | 344 | Premium | 7.61 | 12.77 | 42.01 | 1.7 | 284 | 3.61 | 61.28 | 3051.23 | 886 | 66.14 | 23.46 | 81.16 | 1235.87
50412 | 2022-11-06 13:24 | 18.6 | 338 | Premium | 7.61 | 12.77 | 42.01 | 1.7 | 284 | 3.75 | 63.56 | 3047.6 | 887 | 63.16 | 22.15 | 82.73 | 1226.59
50482 | 2022-11-06 14:34 | 18.9 | 342 | Premium | 7.61 | 12.77 | 42.01 | 1.7 | 284 | 3.76 | 62.72 | 2906.02 | 875 | 51.79 | 22.52 | 82.16 | 1212.98
50564 | 2022-11-06 15:56 | 18 | 334 | Premium | 7.61 | 12.77 | 42.01 | 1.7 | 284 | 4.07 | 61.69 | 3223.89 | 886 | 60.09 | 21.59 | 83.56 | 1226.06
50606 | 2022-11-06 16:38 | 17.8 | 332 | Non Premium | 7.61 | 12.77 | 42.01 | 1.7 | 284 | 3.87 | 60.92 | 3077.83 | 866 | 65.77 | 23.49 | 79.55 | 1214.94
51080 | 2022-11-07 00:32 | 17.3 | 335 | Premium | 6.98 | 13.04 | 42.01 | 1.7 | 267 | 3.83 | 56.63 | 3087.61 | 886 | 71.57 | 24.79 | 73.8 | 1220.83
51143 | 2022-11-07 01:35 | 19.4 | 335 | Premium | 6.98 | 13.04 | 42.01 | 1.7 | 267 | 4.06 | 59.61 | 3181.15 | 886 | 67.57 | 24.88 | 75.39 | 1193.67
51202 | 2022-11-07 02:34 | 17.3 | 338 | Premium | 6.98 | 13.04 | 42.01 | 1.7 | 267 | 4.02 | 58.49 | 3178.51 | 887 | 64.69 | 23.98 | 75.99 | 1206.77
51261 | 2022-11-07 03:33 | 17 | 330 | Premium | 6.98 | 13.04 | 42.01 | 1.7 | 267 | 4.05 | 58.89 | 3160.02 | 887 | 70.61 | 24.08 | 76.24 | 1186.09
51377 | 2022-11-07 05:29 | 17.6 | 329 | Premium | 6.98 | 13.04 | 42.01 | 1.7 | 267 | 3.9 | 53.54 | 3071.69 | 886 | 76.81 | 23.09 | 73.81 | 1202.14
52093 | 2022-11-08 00:28 | 20 | 337 | Premium | 7.29 | 12.9 | 42.01 | 1.7 | 278 | 3.81 | 63.07 | 3234.38 | 859 | 64.86 | 22.61 | 82 | 1232.16
52154 | 2022-11-08 01:29 | 19.4 | 345 | Premium | 7.29 | 12.9 | 42.01 | 1.7 | 278 | 3.86 | 65.35 | 3135.2 | 876 | 57.86 | 22.83 | 80.7 | 1220.83
52218 | 2022-11-08 02:33 | 19.8 | 332 | Premium | 7.29 | 12.9 | 42.01 | 1.7 | 278 | 3.99 | 65.97 | 3187.67 | 875 | 64.07 | 22 | 80.47 | 1220.55
52277 | 2022-11-08 03:32 | 19.1 | 342 | Premium | 7.29 | 12.9 | 42.01 | 1.7 | 278 | 3.95 | 66.97 | 3127.6 | 866 | 69.27 | 23.12 | 80.08 | 1221.21
52336 | 2022-11-08 04:31 | 18.7 | 341 | Premium | 7.29 | 12.9 | 42.01 | 1.7 | 278 | 3.98 | 66.39 | 3109.04 | 856 | 62.87 | 22.09 | 81.51 | 1229.8
52391 | 2022-11-08 05:26 | 18.5 | 337 | Premium | 7.29 | 12.9 | 42.01 | 1.7 | 278 | 3.92 | 67.02 | 3125.98 | 859 | 108.41 | 23.41 | 79.6 | 1227.06
52455 | 2022-11-08 06:30 | 19.9 | 336 | Premium | 7.29 | 12.9 | 42.01 | 1.7 | 278 | 3.97 | 65.92 | 3075.75 | 860 | 67.36 | 22.83 | 81.46 | 1233.93
52507 | 2022-11-08 07:22 | 21.7 | 324 | Premium | 7.29 | 12.9 | 42.01 | 1.7 | 278 | 3.98 | 66.56 | 3092.11 | 845 | 75.87 | 24.93 | 77.45 | 1238.31
52577 | 2022-11-08 08:32 | 21.4 | 318 | Premium | 7.29 | 12.9 | 42.01 | 1.7 | 278 | 3.78 | 62.54 | 3007.01 | 857 | 88.69 | 23.01 | 80.52 | 1261.69
52641 | 2022-11-08 09:36 | 20.2 | 322 | Premium | 7.29 | 12.9 | 42.01 | 1.7 | 278 | 3.79 | 63.18 | 3146.4 | 875 | 72.29 | 24.04 | 76 | 1250.99
52697 | 2022-11-08 10:32 | 19.4 | 315 | Premium | 7.29 | 12.9 | 42.01 | 1.7 | 278 | 3.87 | 64.02 | 2968.55 | 866 | 60.67 | 23.75 | 76.26 | 1252.56
52761 | 2022-11-08 11:36 | 18.4 | 322 | Premium | 7.29 | 12.9 | 42.01 | 1.7 | 278 | 3.82 | 63.9 | 3256.15 | 865 | 77.99 | 23.93 | 76.9 | 1225.33
52821 | 2022-11-08 12:36 | 20.2 | 331 | Non Premium | 7.29 | 12.9 | 42.01 | 1.7 | 278 | 3.9 | 66.32 | 3041.2 | 866 | 61.13 | 21.06 | 79.76 | 1199.85
52877 | 2022-11-08 13:32 | 20 | 320 | Non Premium | 7.29 | 12.9 | 42.01 | 1.7 | 278 | 3.79 | 65.7 | 3201.64 | 866 | 67.01 | 21.83 | 76.83 | 1183.57
52943 | 2022-11-08 14:38 | 21.3 | 336 | Non Premium | 7.29 | 12.9 | 42.01 | 1.7 | 278 | 3.71 | 62.36 | 3208.73 | 865 | 73.82 | 22.19 | 78.67 | 1216.17
53006 | 2022-11-08 15:41 | 20.1 | 339 | Premium | 7.29 | 12.9 | 42.01 | 1.7 | 278 | 3.45 | 57.72 | 3015.61 | 886 | 74.59 | 23.3 | 78.27 | 1220.82
53061 | 2022-11-08 16:36 | 19.7 | 352 | Premium | 7.29 | 12.9 | 42.01 | 1.7 | 278 | 3.62 | 61.23 | 3201.28 | 887 | 82.46 | 22.24 | 79.2 | 1210.65
53620 | 2022-11-09 01:55 | 22.1 | 330 | Non Premium | 6.75 | 13.32 | 42.01 | 1.7 | 284 | 3.9 | 64.48 | 3117.16 | 835 | 70.61 | 22.04 | 82.44 | 1238.07
53650 | 2022-11-09 02:25 | 21 | 332 | Non Premium | 6.75 | 13.32 | 42.01 | 1.7 | 284 | 4.11 | 68.23 | 3176.11 | 856 | 81.34 | 22.29 | 81.72 | 1221.36
53710 | 2022-11-09 03:25 | 19.4 | 326 | Non Premium | 6.75 | 13.32 | 42.01 | 1.7 | 284 | 3.91 | 65.31 | 3136.37 | 845 | 85.4 | 22.15 | 81.65 | 1235.27
53770 | 2022-11-09 04:25 | 21.5 | 330 | Non Premium | 6.75 | 13.32 | 42.01 | 1.7 | 284 | 4.08 | 63.17 | 3216.35 | 845 | 95.38 | 23.26 | 81.35 | 1235.8
53836 | 2022-11-09 05:31 | 20.4 | 323 | Non Premium | 6.75 | 13.32 | 42.01 | 1.7 | 284 | 3.98 | 66.03 | 3275.91 | 835 | 80.47 | 20.81 | 85.53 | 1243.63
53910 | 2022-11-09 06:45 | 20.7 | 332 | Non Premium | 6.75 | 13.32 | 42.01 | 1.7 | 284 | 4.01 | 66.83 | 3258.97 | 835 | 71.65 | 20.04 | 83.22 | 1245.67
53960 | 2022-11-09 07:35 | 22 | 316 | Non Premium | 6.75 | 13.32 | 42.01 | 1.7 | 284 | 4.08 | 65.1 | 3152.44 | 836 | 71.01 | 20.41 | 81.25 | 1233.03
54017 | 2022-11-09 08:32 | 22.7 | 339 | Non Premium | 6.75 | 13.32 | 42.01 | 1.7 | 284 | 4.03 | 67.29 | 3095.43 | 816 | 82.42 | 21.3 | 81.6 | 1285.25
54075 | 2022-11-09 09:30 | 22.4 | 324 | Non Premium | 6.75 | 13.32 | 42.01 | 1.7 | 284 | 4.23 | 67.48 | 3188.4 | 821 | 61.03 | 21.56 | 80.63 | 1277.25
54199 | 2022-11-09 11:34 | 21.8 | 379 | Non Premium | 6.75 | 13.32 | 42.01 | 1.7 | 284 | 3.98 | 66.64 | 3104.62 | 816 | 64.05 | 20.93 | 72 | 1325.64
54261 | 2022-11-09 12:36 | 21 | 334 | Non Premium | 6.75 | 13.32 | 42.01 | 1.7 | 284 | 4.16 | 70.68 | 3013.8 | 821 | 67.9 | 20.93 | 83.79 | 1232.72
54321 | 2022-11-09 13:36 | 23.3 | 345 | Non Premium | 6.75 | 13.32 | 42.01 | 1.7 | 284 | 4.24 | 70.26 | 2867.02 | 822 | 90.95 | 19.11 | 84.25 | 1233.56
54377 | 2022-11-09 14:32 | 19.9 | 315 | Premium | 6.75 | 13.32 | 42.01 | 1.7 | 284 | 4.23 | 71.08 | 3172.05 | 875 | 105.55 | 20.01 | 78.68 | 1194.64
54441 | 2022-11-09 15:36 | 19.5 | 332 | Premium | 6.75 | 13.32 | 42.01 | 1.7 | 284 | 4.18 | 68.94 | 3074.06 | 875 | 69.33 | 22.49 | 75.39 | 1186
54501 | 2022-11-09 16:36 | 20.2 | 336 | Premium | 6.75 | 13.32 | 42.01 | 1.7 | 284 | 4.23 | 68.2 | 3098.44 | 875 | 68.29 | 24.9 | 69.55 | 1178.12
54982 | 2022-11-10 00:37 | 18.4 | 335 | Premium | 7.02 | 13.11 | 42.01 | 1.7 | 279 | 3.86 | 62.93 | 3122.34 | 865 | 86.87 | 22.29 | 82.61 | 1272.42
55041 | 2022-11-10 01:36 | 19.1 | 344 | Premium | 7.02 | 13.11 | 42.01 | 1.7 | 279 | 3.97 | 65.56 | 3046.42 | 875 | 81.26 | 22.87 | 81.69 | 1239.01
55106 | 2022-11-10 02:41 | 20.2 | 332 | Premium | 7.02 | 13.11 | 42.01 | 1.7 | 279 | 3.93 | 63.02 | 3030.15 | 875 | 64.5 | 22.53 | 82.47 | 1243.32
55163 | 2022-11-10 03:38 | 18.4 | 331 | Premium | 7.02 | 13.11 | 42.01 | 1.7 | 279 | 3.91 | 62.45 | 3083.36 | 875 | 70.53 | 23.78 | 80.62 | 1238.14
55223 | 2022-11-10 04:38 | 20.8 | 328 | Premium | 7.02 | 13.11 | 42.01 | 1.7 | 279 | 3.98 | 64.19 | 3153.82 | 856 | 70.68 | 23.07 | 80.97 | 1233.36
55273 | 2022-11-10 05:28 | 21.2 | 327 | Premium | 7.02 | 13.11 | 42.01 | 1.7 | 279 | 3.97 | 63.08 | 3206.32 | 856 | 81.86 | 23.43 | 80.39 | 1230.35
55338 | 2022-11-10 06:33 | 16.7 | 332 | Premium | 7.02 | 13.11 | 42.01 | 1.7 | 279 | 3.92 | 62.5 | 2979.33 | 851 | 77.7 | 22.56 | 81.34 | 1239.23
55398 | 2022-11-10 07:33 | 19.2 | 325 | Premium | 7.02 | 13.11 | 42.01 | 1.7 | 279 | 3.91 | 62.09 | 3268.38 | 856 | 83.74 | 21.73 | 81.74 | 1233.4
55466 | 2022-11-10 08:41 | 18.8 | 324 | Premium | 7.02 | 13.11 | 42.01 | 1.7 | 279 | 3.86 | 62.1 | 3297.72 | 841 | 72.64 | 23.94 | 79.16 | 1221.8
55520 | 2022-11-10 09:35 | 20.8 | 312 | Premium | 7.02 | 13.11 | 42.01 | 1.7 | 279 | 3.74 | 58.69 | 3182.98 | 826 | 81.2 | 22.32 | 83.89 | 1244.71
55578 | 2022-11-10 10:33 | 19 | 314 | Premium | 7.02 | 13.11 | 42.01 | 1.7 | 279 | 3.88 | 60.19 | 3061.62 | 825 | 57.48 | 23.09 | 80.2 | 1243.4
55642 | 2022-11-10 11:37 | 20.8 | 330 | Premium | 7.02 | 13.11 | 42.01 | 1.7 | 279 | 3.73 | 62.38 | 3093.6 | 856 | 58.33 | 23.16 | 79.63 | 1234.7
55704 | 2022-11-10 12:39 | 19.1 | 331 | Premium | 7.02 | 13.11 | 42.01 | 1.7 | 279 | 3.75 | 55.97 | 3132.23 | 856 | 52.49 | 22.99 | 81.15 | 1241.15
55763 | 2022-11-10 13:38 | 19.2 | 341 | Premium | 7.02 | 13.11 | 42.01 | 1.7 | 279 | 3.7 | 57.2 | 3306.2 | 795 | 60.16 | 26.08 | 76.89 | 1243.37
55817 | 2022-11-10 14:32 | 18.3 | 348 | Premium | 7.02 | 13.11 | 42.01 | 1.7 | 279 | 3.76 | 59.77 | 3163.31 | 876 | 57.65 | 23.31 | 82.03 | 1226.55
55875 | 2022-11-10 15:30 | 18.8 | 343 | Premium | 7.02 | 13.11 | 42.01 | 1.7 | 279 | 3.71 | 61.55 | 3108.01 | 887 | 53.2 | 22.56 | 80.47 | 1247.24
55937 | 2022-11-10 16:32 | 19.6 | 347 | Premium | 7.02 | 13.11 | 42.01 | 1.7 | 279 | 3.97 | 65.85 | 3210.94 | 875 | 77.74 | 23.88 | 80.27 | 1203.48
56428 | 2022-11-11 00:43 | 18.2 | 352 | Premium | 7.21 | 13.01 | 42.01 | 1.7 | 282 | 3.76 | 59.61 | 3155.38 | 886 | 68.52 | 23.99 | 77.1 | 1229.61
56474 | 2022-11-11 01:29 | 18.5 | 350 | Premium | 7.21 | 13.01 | 42.01 | 1.7 | 282 | 3.77 | 60.73 | 3177.09 | 875 | 114.56 | 22.34 | 80.97 | 1243.79
56533 | 2022-11-11 02:28 | 18.9 | 343 | Premium | 7.21 | 13.01 | 42.01 | 1.7 | 282 | 3.84 | 63.29 | 3092.07 | 875 | 83.23 | 23.66 | 78.66 | 1245.45
56595 | 2022-11-11 03:30 | 18.4 | 342 | Premium | 7.21 | 13.01 | 42.01 | 1.7 | 282 | 3.9 | 62.32 | 3068.4 | 866 | 76 | 23.14 | 78.42 | 1242.46
56653 | 2022-11-11 04:28 | 20.6 | 346 | Premium | 7.21 | 13.01 | 42.01 | 1.7 | 282 | 3.76 | 61.25 | 3237.4 | 816 | 82.04 | 22.69 | 79.31 | 1239.39
56709 | 2022-11-11 05:24 | 17.3 | 349 | Premium | 7.21 | 13.01 | 42.01 | 1.7 | 282 | 3.87 | 65.13 | 3025.02 | 856 | 69.12 | 25.14 | 75.44 | 1226.82
56777 | 2022-11-11 06:32 | 17.7 | 345 | Premium | 7.21 | 13.01 | 42.01 | 1.7 | 282 | 3.94 | 66.05 | 3238.93 | 846 | 79.1 | 23.82 | 77.99 | 1226.24
56840 | 2022-11-11 07:35 | 18.5 | 354 | Premium | 7.21 | 13.01 | 42.01 | 1.7 | 282 | 4 | 65.88 | 3033.74 | 835 | 77.84 | 21.86 | 80.66 | 1237.32
56895 | 2022-11-11 08:30 | 20.7 | 333 | Premium | 7.21 | 13.01 | 42.01 | 1.7 | 282 | 4.02 | 68.07 | 3197.05 | 825 | 84.3 | 23.31 | 79.23 | 1225.07
56962 | 2022-11-11 09:37 | 18.3 | 342 | Premium | 7.21 | 13.01 | 42.01 | 1.7 | 282 | 3.91 | 69.88 | 2965.25 | 836 | 89.75 | 22.84 | 79.04 | 1226.4
57016 | 2022-11-11 10:31 | 20.1 | 335 | Premium | 7.21 | 13.01 | 42.01 | 1.7 | 282 | 3.97 | 66.86 | 3231.86 | 845 | 52.82 | 23.6 | 79.46 | 1229.19
57077 | 2022-11-11 11:32 | 20.7 | 327 | Premium | 7.21 | 13.01 | 42.01 | 1.7 | 282 | 3.84 | 67.16 | 3033.8 | 825 | 92.48 | 22.21 | 79.93 | 1237.46
57150 | 2022-11-11 12:45 | 18.9 | 340 | Premium | 7.21 | 13.01 | 42.01 | 1.7 | 282 | 3.84 | 68.52 | 3274.38 | 825 | 72.85 | 22.98 | 80.12 | 1228.27
57197 | 2022-11-11 13:32 | 21.6 | 333 | Premium | 7.21 | 13.01 | 42.01 | 1.7 | 282 | 3.84 | 68.11 | 3138.63 | 835 | 63.08 | 21.97 | 80.23 | 1229.72
57245 | 2022-11-11 14:20 | 20.6 | 338 | Premium | 7.21 | 13.01 | 42.01 | 1.7 | 282 | 4 | 68.73 | 3249.84 | 850 | 66.78 | 23.3 | 79.72 | 1216.77
57301 | 2022-11-11 15:16 | 20.8 | 343 | Premium | 7.21 | 13.01 | 42.01 | 1.7 | 282 | 3.85 | 67.69 | 3180.13 | 875 | 61.73 | 23.45 | 80.89 | 1242.07
57365 | 2022-11-11 16:20 | 18.7 | 346 | Premium | 7.21 | 13.01 | 42.01 | 1.7 | 282 | 3.92 | 66.87 | 3161.47 | 875 | 74.59 | 23.02 | 80.94 | 1243.65
57860 | 2022-11-12 00:35 | 19.8 | 324 | Premium | 7.53 | 12.77 | 42.01 | 1.7 | 269 | 3.63 | 61.72 | 3176.4 | 845 | 70.32 | 22.86 | 78.43 | 1260.91
57916 | 2022-11-12 01:31 | 19 | 351 | Premium | 7.53 | 12.77 | 42.01 | 1.7 | 269 | 3.8 | 65.51 | 3099.92 | 875 | 77.63 | 21.79 | 82.56 | 1235.59
57979 | 2022-11-12 02:34 | 18 | 336 | Premium | 7.53 | 12.77 | 42.01 | 1.7 | 269 | 4.02 | 68.32 | 3160.67 | 865 | 90.78 | 23.95 | 79.37 | 1210.59
58021 | 2022-11-12 03:16 | 19.4 | 347 | Premium | 7.53 | 12.77 | 42.01 | 1.7 | 269 | 4.02 | 67.99 | 2910.18 | 887 | 109.61 | 22.02 | 78.9 | 1210.41
58094 | 2022-11-12 04:29 | 19.1 | 335 | Premium | 7.53 | 12.77 | 42.01 | 1.7 | 269 | 3.87 | 65.4 | 3401.25 | 832 | 77.74 | 23.73 | 77.87 | 1197.66
58154 | 2022-11-12 05:29 | 21 | 344 | Premium | 7.53 | 12.77 | 42.01 | 1.7 | 269 | 3.92 | 66.43 | 3079.84 | 856 | 78.09 | 23.43 | 75.76 | 1221.79
58208 | 2022-11-12 06:23 | 19 | 359 | Premium | 7.53 | 12.77 | 42.01 | 1.7 | 269 | 3.98 | 68.23 | 3302.09 | 845 | 72.52 | 21.39 | 82.25 | 1208.48
58272 | 2022-11-12 07:27 | 19.6 | 334 | Premium | 7.53 | 12.77 | 42.01 | 1.7 | 269 | 3.84 | 63.06 | 3224.47 | 845 | 77.7 | 21.4 | 83.91 | 1244.49
58330 | 2022-11-12 08:25 | 20.6 | 339 | Premium | 7.53 | 12.77 | 42.01 | 1.7 | 269 | 3.98 | 66.96 | 3233.85 | 845 | 58.23 | 21.42 | 82.75 | 1229.5
58398 | 2022-11-12 09:33 | 21.7 | 336 | Premium | 7.53 | 12.77 | 42.01 | 1.7 | 269 | 3.95 | 67.88 | 3204.13 | 845 | 68.56 | 23.46 | 80.06 | 1223.06
58450 | 2022-11-12 10:25 | 20.5 | 327 | Premium | 7.53 | 12.77 | 42.01 | 1.7 | 269 | 3.9 | 66.75 | 3060.87 | 836 | 75.98 | 21.5 | 82.45 | 1228.38
58510 | 2022-11-12 11:25 | 18 | 341 | Premium | 7.53 | 12.77 | 42.01 | 1.7 | 269 | 4.12 | 67.7 | 3167.67 | 875 | 68.23 | 22.12 | 80.63 | 1214.26
58574 | 2022-11-12 12:29 | 17.2 | 347 | Premium | 7.53 | 12.77 | 42.01 | 1.7 | 269 | 3.99 | 69.15 | 3208.86 | 875 | 62.52 | 23.11 | 80.27 | 1217.32
58627 | 2022-11-12 13:22 | 17.6 | 342 | Premium | 7.53 | 12.77 | 42.01 | 1.7 | 269 | 3.99 | 68.61 | 3131.88 | 865 | 69.56 | 23.45 | 80.74 | 1218.51
58717 | 2022-11-12 14:52 | 17.9 | 344 | Premium | 7.53 | 12.77 | 42.01 | 1.7 | 269 | 3.95 | 68.15 | 3137.37 | 856 | 66.45 | 22.94 | 81.5 | 1224.58
58757 | 2022-11-12 15:32 | 16.8 | 331 | Premium | 7.53 | 12.77 | 42.01 | 1.7 | 269 | 4.03 | 68.74 | 3127.03 | 846 | 82.09 | 23.61 | 81.05 | 1213.87
58819 | 2022-11-12 16:34 | 19 | 330 | Premium | 7.53 | 12.77 | 42.01 | 1.7 | 269 | 4 | 67.95 | 3198.53 | 837 | 65.48 | 24.18 | 80.54 | 1210.24
59280 | 2022-11-13 01:35 | 18.1 | 323 | Premium | 7.37 | 12.89 | 42.01 | 1.7 | 295 | 3.74 | 61.62 | 3060.69 | 875 | 83 | 24.3 | 65.48 | 1190.86
59460 | 2022-11-13 04:35 | 18 | 334 | Premium | 7.37 | 12.89 | 42.01 | 1.7 | 295 | 3.45 | 56.82 | 3220.33 | 865 | 100 | 23.86 | 66.93 | 1269.36
59512 | 2022-11-13 05:27 | 22.2 | 347 | Premium | 7.37 | 12.89 | 42.01 | 1.7 | 295 | 3.45 | 58.59 | 3200.98 | 865 | 74.96 | 24.5 | 72.16 | 1254.38
59582 | 2022-11-13 06:37 | 18.9 | 345 | Premium | 7.37 | 12.89 | 42.01 | 1.7 | 295 | 3.54 | 60.45 | 3165.85 | 856 | 51.04 | 24.8 | 80.15 | 1253.53
59632 | 2022-11-13 07:27 | 20.2 | 346 | Premium | 7.37 | 12.89 | 42.01 | 1.7 | 295 | 3.67 | 62.02 | 3198.89 | 844 | 63.61 | 25.54 | 79.02 | 1246.73
59694 | 2022-11-13 08:29 | 22.1 | 332 | Premium | 7.37 | 12.89 | 42.01 | 1.7 | 295 | 3.51 | 59.04 | 3160.18 | 845 | 56.12 | 25.22 | 79.25 | 1240.95
59751 | 2022-11-13 09:26 | 24.3 | 318 | Non Premium | 7.37 | 12.89 | 42.01 | 1.7 | 295 | 3.5 | 56.88 | 3126.16 | 795 | 57.61 | 25.4 | 74.56 | 1282.73
59810 | 2022-11-13 10:25 | 22.2 | 324 | Non Premium | 7.37 | 12.89 | 42.01 | 1.7 | 295 | 3.78 | 64.57 | 3046.43 | 845 | 67.61 | 24.25 | 74.96 | 1229.31
59872 | 2022-11-13 11:27 | 24.7 | 315 | Non Premium | 7.37 | 12.89 | 42.01 | 1.7 | 295 | 3.43 | 57.28 | 3231.68 | 795 | 62.04 | 26.07 | 68.62 | 1269.71
59932 | 2022-11-13 12:27 | 20.6 | 326 | Non Premium | 7.37 | 12.89 | 42.01 | 1.7 | 295 | 3.49 | 57.07 | 3230.47 | 845 | 61.81 | 27.28 | 70.08 | 1255.83
59989 | 2022-11-13 13:24 | 21.2 | 332 |  | 7.37 | 12.89 | 42.01 | 1.7 | 295 | 3.47 | 56.1 | 3299.4 | 875 | 59.41 | 24.46 | 75.12 | 1248.2
60057 | 2022-11-13 14:32 | 20.4 | 324 | Non Premium | 7.37 | 12.89 | 42.01 | 1.7 | 295 | 3.53 | 58.7 | 3066.33 | 845 | 54.61 | 23.21 | 80.77 | 1244.11
60116 | 2022-11-13 15:31 | 21.2 | 326 | Non Premium | 7.37 | 12.89 | 42.01 | 1.7 | 295 | 3.64 | 59.91 | 3236 | 836 | 50.9 | 22.66 | 81.28 | 1239.98
60659 | 2022-11-14 00:34 | 19.5 | 320 | Premium | 7.18 | 13.25 | 42.01 | 1.7 | 288 | 3.42 | 58.37 | 3390.89 | 855 | 66.87 | 22.27 | 71.55 | 1258.85
60720 | 2022-11-14 01:35 | 18.6 | 331 | Premium | 7.18 | 13.25 | 42.01 | 1.7 | 288 | 3.52 | 59.95 | 3351.88 | 875 | 56.8 | 24.47 | 73.81 | 1251.62
60783 | 2022-11-14 02:38 | 17.3 | 336 | Premium | 7.18 | 13.25 | 42.01 | 1.7 | 288 | 3.85 | 64.68 | 2896.09 | 875 | 71.71 | 22.45 | 78.04 | 1223.6
60840 | 2022-11-14 03:35 | 16.9 | 344 | Premium | 7.18 | 13.25 | 42.01 | 1.7 | 288 | 3.82 | 63.95 | 3196.93 | 875 | 60.01 | 22.51 | 81.21 | 1259.73
60902 | 2022-11-14 04:37 | 17.3 | 340 | Premium | 7.18 | 13.25 | 42.01 | 1.7 | 288 | 3.78 | 62.39 | 2962.58 | 860 | 78.81 | 22.55 | 81.26 | 1289.41
60955 | 2022-11-14 05:30 | 19.3 | 344 | Premium | 7.18 | 13.25 | 42.01 | 1.7 | 288 | 3.7 | 61.99 | 3042.96 | 860 | 68.73 | 22.11 | 81.72 | 1284.87
61018 | 2022-11-14 06:33 | 18.9 | 351 | Premium | 7.18 | 13.25 | 42.01 | 1.7 | 288 | 3.89 | 63.77 | 3235.64 | 856 | 83.41 | 23.36 | 80.86 | 1248.19
61078 | 2022-11-14 07:33 | 20.2 | 344 | Premium | 7.18 | 13.25 | 42.01 | 1.7 | 288 | 3.82 | 66.59 | 3044.08 | 845 | 73.97 | 23.47 | 80.62 | 1225.39
61133 | 2022-11-14 08:28 | 21.5 | 323 | Premium | 7.18 | 13.25 | 42.01 | 1.7 | 288 | 3.87 | 65.56 | 3121.97 | 845 | 105.16 | 22.22 | 81.59 | 1224.93
61197 | 2022-11-14 09:32 | 20.8 | 332 | Premium | 7.18 | 13.25 | 42.01 | 1.7 | 288 | 3.8 | 65.25 | 3177.33 | 875 | 67.92 | 21.85 | 82.36 | 1236.36
61250 | 2022-11-14 10:25 | 21.7 | 322 | Premium | 7.18 | 13.25 | 42.01 | 1.7 | 288 | 3.86 | 66.78 | 3094.97 | 865 | 68.27 | 23.08 | 81.18 | 1224.16
61312 | 2022-11-14 11:27 | 20.4 | 332 | Premium | 7.18 | 13.25 | 42.01 | 1.7 | 288 | 3.78 | 65.45 | 3201.14 | 875 | 68.81 | 21.55 | 84.88 | 1222.02
61372 | 2022-11-14 12:27 | 21.4 | 339 | Premium | 7.18 | 13.25 | 42.01 | 1.7 | 288 | 3.71 | 65.97 | 3165.89 | 886 | 66.49 | 22.97 | 82.16 | 1227.84
61438 | 2022-11-14 13:33 | 20.1 | 344 | Premium | 7.18 | 13.25 | 42.01 | 1.7 | 288 | 3.77 | 64.57 | 3107.45 | 856 | 61.15 | 22.48 | 82.34 | 1256.76
61497 | 2022-11-14 14:32 | 20.8 | 338 | Premium | 7.18 | 13.25 | 42.01 | 1.7 | 288 | 3.85 | 66.28 | 3091.38 | 887 | 59.72 | 21.84 | 83.28 | 1238.78
61568 | 2022-11-14 15:43 | 21.5 | 347 | Premium | 7.18 | 13.25 | 42.01 | 1.7 | 288 | 3.8 | 63.55 | 3044.37 | 887 | 58.83 | 23.31 | 80.06 | 1220.67
61622 | 2022-11-14 16:37 | 20 | 338 | Premium | 7.18 | 13.25 | 42.01 | 1.7 | 288 | 3.83 | 63.12 | 2939.82 | 886 | 57.59 | 24.13 | 78.33 | 1219.14
62156 | 2022-11-15 01:31 | 21 | 350 | Premium | 7.4 | 12.95 | 42.01 | 1.7 | 305 | 3.63 | 63.26 | 3130.93 | 885 | 58.81 | 24.66 | 75.9 | 1234.57
62222 | 2022-11-15 02:37 | 21.7 | 350 | Premium | 7.4 | 12.95 | 42.01 | 1.7 | 305 | 3.82 | 64.04 | 3164.23 | 885 | 81.53 | 24.4 | 76.94 | 1222.95
62267 | 2022-11-15 03:22 | 20.2 | 365 | Premium | 7.4 | 12.95 | 42.01 | 1.7 | 305 | 3.86 | 65.58 | 3075.89 | 886 | 57.3 | 23.04 | 77.71 | 1220.28
62330 | 2022-11-15 04:25 | 19.8 | 357 | Premium | 7.4 | 12.95 | 42.01 | 1.7 | 305 | 3.62 | 60.21 | 3161.93 | 886 | 71.05 | 22.73 | 78.74 | 1234.11
62389 | 2022-11-15 05:24 | 21.2 | 346 | Premium | 7.4 | 12.95 | 42.01 | 1.7 | 305 | 3.87 | 65.63 | 3248.01 | 886 | 64.11 | 22.79 | 79.58 | 1218.3
62465 | 2022-11-15 06:40 | 21.2 | 347 | Premium | 7.4 | 12.95 | 42.01 | 1.7 | 305 | 3.68 | 62.06 | 3140.2 | 875 | 75.73 | 23.04 | 79.32 | 1247.36
62519 | 2022-11-15 07:34 | 19.4 | 344 | Premium | 7.4 | 12.95 | 42.01 | 1.7 | 305 | 3.69 | 63.35 | 3124.96 | 875 | 71.88 | 22.96 | 81.56 | 1249.94
62579 | 2022-11-15 08:34 | 20.3 | 334 | Premium | 7.4 | 12.95 | 42.01 | 1.7 | 305 | 3.82 | 62.23 | 3182.5 | 885 | 72.89 | 23.97 | 80.12 | 1224.27
62640 | 2022-11-15 09:35 | 20.1 | 350 | Premium | 7.4 | 12.95 | 42.01 | 1.7 | 305 | 3.65 | 62.87 | 3202.96 | 886 | 75.98 | 22.36 | 81.22 | 1254.79
62703 | 2022-11-15 10:38 | 22.5 | 342 | Premium | 7.4 | 12.95 | 42.01 | 1.7 | 305 | 3.84 | 61.45 | 3204.97 | 875 | 78.28 | 24.03 | 78.44 | 1249.32
62757 | 2022-11-15 11:32 | 22.9 | 353 | Premium | 7.4 | 12.95 | 42.01 | 1.7 | 305 | 3.82 | 62.44 | 3085.86 | 886 | 75.25 | 22.66 | 81.26 | 1242.68
62819 | 2022-11-15 12:34 | 21.8 | 344 | Premium | 7.4 | 12.95 | 42.01 | 1.7 | 305 | 3.82 | 61.25 | 3021.76 | 881 | 81.96 | 23.29 | 80.15 | 1239.5
62879 | 2022-11-15 13:34 | 20.9 | 336 | Premium | 7.4 | 12.95 | 42.01 | 1.7 | 305 | 3.52 | 56.77 | 2705.58 | 876 | 83.97 | 24.17 | 60.65 | 1238.84
62935 | 2022-11-15 14:30 | 21.8 | 330 | Premium | 7.4 | 12.95 | 42.01 | 1.7 | 305 | 3.5 | 54.73 | 3174.9 | 866 | 77.78 | 25.21 | 72.37 | 1239.48
62997 | 2022-11-15 15:32 | 20.4 | 339 | Premium | 7.4 | 12.95 | 42.01 | 1.7 | 305 | 3.48 | 57.67 | 2917.19 | 886 | 83.14 | 21.33 | 83.64 | 1246.75
63063 | 2022-11-15 16:38 | 20.9 | 337 | Premium | 7.4 | 12.95 | 42.01 | 1.7 | 305 | 3.65 | 58.88 | 3237.87 | 865 | 64.03 | 23.45 | 80.17 | 1232.34
63552 | 2022-11-16 00:47 | 22.1 | 350 | Non Premium | 6.74 | 13.19 | 42.01 | 1.7 | 310 | 4.05 | 64.08 | 3274.12 | 835 | 91.53 | 25.09 | 76.88 | 1246.22
63598 | 2022-11-16 01:33 | 23.8 | 332 | Non Premium | 6.74 | 13.19 | 42.01 | 1.7 | 310 | 4.05 | 64.58 | 3330.93 | 835 | 102.67 | 24.09 | 76.6 | 1242.95
63654 | 2022-11-16 02:29 | 22.7 | 336 | Non Premium | 6.74 | 13.19 | 42.01 | 1.7 | 310 | 3.93 | 64.25 | 3232.65 | 835 | 76.93 | 21.62 | 82.46 | 1249.55
63713 | 2022-11-16 03:28 | 24 | 325 | Non Premium | 6.74 | 13.19 | 42.01 | 1.7 | 310 | 3.83 | 61.4 | 3174.15 | 835 | 68.83 | 22.02 | 83.23 | 1250.09
63772 | 2022-11-16 04:27 | 23.4 | 329 | Non Premium | 6.74 | 13.19 | 42.01 | 1.7 | 310 | 3.68 | 63.29 | 3207.43 | 865 | 74.78 | 22.07 | 83.94 | 1245.56
63837 | 2022-11-16 05:32 | 25.3 | 319 | Non Premium | 6.74 | 13.19 | 42.01 | 1.7 | 310 | 3.81 | 62.55 | 3218.27 | 866 | 63.88 | 22.48 | 83.89 | 1240.54
63894 | 2022-11-16 06:29 | 24.1 | 317 | Non Premium | 6.74 | 13.19 | 42.01 | 1.7 | 310 | 3.6 | 57.93 | 3182.94 | 857 | 79.95 | 21.5 | 81.42 | 1248.14
63947 | 2022-11-16 07:22 | 22 | 326 | Non Premium | 6.74 | 13.19 | 42.01 | 1.7 | 310 | 3.45 | 55.86 | 3181.05 | 887 | 66.45 | 23.78 | 77.1 | 1247.61
64018 | 2022-11-16 08:33 | 20.8 | 344 | Non Premium | 6.74 | 13.19 | 42.01 | 1.7 | 310 | 3.67 | 60.26 | 3175.26 | 886 | 66.1 | 24.83 | 76.69 | 1233.1
64084 | 2022-11-16 09:39 | 22.5 | 340 | Non Premium | 6.74 | 13.19 | 42.01 | 1.7 | 310 | 3.56 | 58.72 | 3226.11 | 886 | 69.83 | 23.09 | 78.64 | 1242.32
64148 | 2022-11-16 10:43 | 21.1 | 341 | Non Premium | 6.74 | 13.19 | 42.01 | 1.7 | 310 | 3.69 | 63.35 | 3203.4 | 875 | 73.64 | 24.59 | 74.08 | 1229.83
64199 | 2022-11-16 11:34 | 22.1 | 338 | Non Premium | 6.74 | 13.19 | 42.01 | 1.7 | 310 | 3.62 | 59.57 | 3017.74 | 875 | 89.15 | 24.63 | 76.24 | 1239.76
64260 | 2022-11-16 12:35 | 21.9 | 341 | Non Premium | 6.74 | 13.19 | 42.01 | 1.7 | 310 | 3.65 | 60.39 | 2966.89 | 876 | 82.56 | 22.13 | 77.87 | 1234.07
64319 | 2022-11-16 13:34 | 22.8 | 349 | Non Premium | 6.74 | 13.19 | 42.01 | 1.7 | 310 | 3.74 | 62.19 | 3165.79 | 875 | 80.43 | 23.18 | 77.97 | 1212.91
64375 | 2022-11-16 14:30 | 20.6 | 359 | Non Premium | 6.74 | 13.19 | 42.01 | 1.7 | 310 | 3.79 | 63.91 | 2942.24 | 875 | 94.3 | 22.97 | 79.09 | 1223.3
64435 | 2022-11-16 15:30 | 20.1 | 356 | Non Premium | 6.74 | 13.19 | 42.01 | 1.7 | 310 | 3.8 | 66.93 | 3172.55 | 875 | 76.16 | 22.24 | 81.22 | 1229.8
64499 | 2022-11-16 16:34 | 20 | 340 | Non Premium | 6.74 | 13.19 | 42.01 | 1.7 | 310 | 3.79 | 63.79 | 2968.02 | 865 | 79.1 | 20.86 | 83 | 1248.61
64561 | 2022-11-16 17:36 | 19.8 | 341 | Non Premium | 6.74 | 13.19 | 42.01 | 1.7 | 310 | 3.85 | 65.4 | 2993.3 | 856 | 89.58 | 22.51 | 81.45 | 1227.72
64617 | 2022-11-16 18:32 | 20.7 | 340 | Non Premium | 6.74 | 13.19 | 42.01 | 1.7 | 310 | 3.85 | 61.66 | 2620.09 | 856 | 82.4 | 26.51 | 75.23 | 1232.89
64679 | 2022-11-16 19:34 | 22.6 | 348 | Non Premium | 6.74 | 13.19 | 42.01 | 1.7 | 310 | 3.94 | 62.43 | 3247.92 | 856 | 101.12 | 24.55 | 78.98 | 1233.44
64741 | 2022-11-16 20:36 | 23.1 | 338 | Non Premium | 6.74 | 13.19 | 42.01 | 1.7 | 310 | 3.7 | 58.9 | 3225 | 837 | 63.37 | 23.49 | 79.59 | 1231.43
64796 | 2022-11-16 21:31 | 21.4 | 326 | Non Premium | 6.74 | 13.19 | 42.01 | 1.7 | 310 | 3.58 | 61.11 | 3101.82 | 856 | 63.18 | 23.47 | 80.52 | 1242.24
64858 | 2022-11-16 22:33 | 22.4 | 328 | Non Premium | 6.74 | 13.19 | 42.01 | 1.7 | 310 | 3.81 | 60.72 | 3319.41 | 846 | 76.25 | 22.48 | 81.87 | 1237.9
64933 | 2022-11-16 23:48 | 23.1 | 340 | Non Premium | 6.74 | 13.19 | 42.01 | 1.7 | 310 | 3.85 | 63.59 | 3253.69 | 846 | 75.69 | 22.83 | 80.83 | 1240.8
64982 | 2022-11-17 00:37 | 22.4 | 335 | Non Premium | 6.73 | 13.25 | 42.01 | 1.7 | 307 | 3.88 | 63.2 | 3125.46 | 865 | 76.2 | 24.7 | 79.2 | 1250.79
65043 | 2022-11-17 01:38 | 20.8 | 338 | Non Premium | 6.73 | 13.25 | 42.01 | 1.7 | 307 | 4.02 | 65.47 | 3318.19 | 865 | 84.9 | 23.89 | 79.49 | 1246.72
65106 | 2022-11-17 02:41 | 21.4 | 337 | Non Premium | 6.73 | 13.25 | 42.01 | 1.7 | 307 | 4.08 | 63.56 | 3219.11 | 846 | 65.35 | 23.78 | 79.68 | 1245.37
65160 | 2022-11-17 03:35 | 22.5 | 334 | Non Premium | 6.73 | 13.25 | 42.01 | 1.7 | 307 | 3.97 | 64.68 | 3164.65 | 846 | 61.98 | 21.87 | 82.19 | 1252.28
67029 | 2022-11-18 10:44 | 24.4 | 329 | Non Premium | 7.2 | 13.07 | 42.01 | 1.7 | 311 | 3.47 | 55.93 | 2984.86 | 834 | 63.9 | 25.58 | 64.78 | 1376.32
67143 | 2022-11-18 12:38 | 21.8 | 323 | Non Premium | 7.2 | 13.07 | 42.01 | 1.7 | 311 | 3.63 | 58.59 | 3189.52 | 886 | 62.33 | 23.23 | 77.7 | 1273.92
67198 | 2022-11-18 13:33 | 20.7 | 327 | Non Premium | 7.2 | 13.07 | 42.01 | 1.7 | 311 | 3.67 | 61.04 | 3138.15 | 886 | 59 | 23.7 | 77.88 | 1242.27
67258 | 2022-11-18 14:33 | 21.7 | 329 | Non Premium | 7.2 | 13.07 | 42.01 | 1.7 | 311 | 3.73 | 61.81 | 3161.08 | 865 | 59.45 | 23.75 | 76.97 | 1229.74
67311 | 2022-11-18 15:26 | 23.2 | 332 | Non Premium | 7.2 | 13.07 | 42.01 | 1.7 | 311 | 3.76 | 62.01 | 3125.76 | 856 | 60.45 | 22.32 | 81.97 | 1251.44
67372 | 2022-11-18 16:27 | 21.2 | 326 | Non Premium | 7.2 | 13.07 | 42.01 | 1.7 | 311 | 3.79 | 61.12 | 3229.08 | 875 | 48.46 | 22.03 | 81.04 | 1236.4
67859 | 2022-11-19 00:34 | 22.8 | 318 | Non Premium | 6.97 | 13.16 | 42.01 | 1.7 | 307 | 3.98 | 64.74 | 3067.48 | 856 | 56.49 | 23 | 79.12 | 1310.02
67919 | 2022-11-19 01:34 | 20 | 327 | Non Premium | 6.97 | 13.16 | 42.01 | 1.7 | 307 | 3.89 | 63.32 | 3178.33 | 856 | 66.08 | 23.94 | 78.09 | 1259.36
67971 | 2022-11-19 02:26 | 22.1 | 340 | Non Premium | 6.97 | 13.16 | 42.01 | 1.7 | 307 | 3.87 | 64 | 3142.29 | 856 | 65.97 | 23.29 | 78.14 | 1255.63
68037 | 2022-11-19 03:32 | 22.6 | 333 | Non Premium | 6.97 | 13.16 | 42.01 | 1.7 | 307 | 3.89 | 65.72 | 3217.35 | 845 | 70.43 | 23.24 | 79.68 | 1259.48
68102 | 2022-11-19 04:37 | 22.1 | 345 | Non Premium | 6.97 | 13.16 | 42.01 | 1.7 | 307 | 3.94 | 66.67 | 3100.63 | 845 | 76.29 | 22.77 | 80.26 | 1263.19
68152 | 2022-11-19 05:27 | 23.4 | 344 | Non Premium | 6.97 | 13.16 | 42.01 | 1.7 | 307 | 3.91 | 65.72 | 3155.27 | 845 | 71.15 | 22.68 | 80.36 | 1256.95
68211 | 2022-11-19 06:26 | 22.7 | 343 | Non Premium | 6.97 | 13.16 | 42.01 | 1.7 | 307 | 3.85 | 64.26 | 2999.89 | 845 | 81.63 | 21.48 | 82.12 | 1262.62
68284 | 2022-11-19 07:39 | 23.3 | 341 | Non Premium | 6.97 | 13.16 | 42.01 | 1.7 | 307 | 3.56 | 58.45 | 3168 | 865 | 70.57 | 23.05 | 79.46 | 1250.6
68333 | 2022-11-19 08:28 | 22.1 | 343 | Non Premium | 6.97 | 13.16 | 42.01 | 1.7 | 307 | 3.74 | 64.01 | 3190.97 | 866 | 65.79 | 22.63 | 81.13 | 1241.78
68398 | 2022-11-19 09:33 | 22.4 | 352 | Non Premium | 6.97 | 13.16 | 42.01 | 1.7 | 307 | 3.91 | 66.33 | 3137.16 | 875 | 66.12 | 23.28 | 81.14 | 1240.13
68459 | 2022-11-19 10:34 | 22 | 335 | Non Premium | 6.97 | 13.16 | 42.01 | 1.7 | 307 | 3.91 | 67.36 | 3092.78 | 875 | 65.13 | 21.82 | 83.03 | 1239.76
68511 | 2022-11-19 11:26 | 22.2 | 352 | Non Premium | 6.97 | 13.16 | 42.01 | 1.7 | 307 | 3.83 | 67.07 | 3065.26 | 875 | 51.96 | 23.35 | 81 | 1224.11
68571 | 2022-11-19 12:26 | 21.8 | 348 | Non Premium | 6.97 | 13.16 | 42.01 | 1.7 | 307 | 3.89 | 67.31 | 3184.94 | 875 | 67.01 | 22.3 | 82.54 | 1231.21
68631 | 2022-11-19 13:26 | 19.8 | 353 | Non Premium | 6.97 | 13.16 | 42.01 | 1.7 | 307 | 3.99 | 66.23 | 3022.63 | 875 | 75.85 | 22.6 | 81.55 | 1226.77
68710 | 2022-11-19 14:45 | 21.3 | 351 | Non Premium | 6.97 | 13.16 | 42.01 | 1.7 | 307 | 4.04 | 68.79 | 3158.66 | 865 | 61.19 | 22.04 | 81.69 | 1243.45
68767 | 2022-11-19 15:42 | 20.4 | 352 | Non Premium | 6.97 | 13.16 | 42.01 | 1.7 | 307 | 3.8 | 66.04 | 3141.5 | 866 | 77.86 | 22.86 | 79.47 | 1223.03
68831 | 2022-11-19 16:46 | 23 | 349 | Non Premium | 6.97 | 13.16 | 42.01 | 1.7 | 307 | 4.04 | 69.68 | 3126.87 | 856 | 58.5 | 22.13 | 81.52 | 1245.58
69293 | 2022-11-20 00:28 | 23.5 | 340 | Non Premium | 7.46 | 12.89 | 42.01 | 1.7 | 296 | 3.92 | 66.79 | 3217.84 | 865 | 64.57 | 23.55 | 79.6 | 1318.18
69351 | 2022-11-20 01:26 | 23.4 | 359 | Non Premium | 7.46 | 12.89 | 42.01 | 1.7 | 296 | 3.84 | 66.62 | 3360.53 | 856 | 68.42 | 26 | 77.55 | 1284.45
69419 | 2022-11-20 02:34 | 23.3 | 347 | Non Premium | 7.46 | 12.89 | 42.01 | 1.7 | 296 | 3.74 | 64.81 | 3126.47 | 856 | 64.26 | 23.09 | 81.97 | 1286.53
69483 | 2022-11-20 03:38 | 22.8 | 339 | Non Premium | 7.46 | 12.89 | 42.01 | 1.7 | 296 | 3.92 | 67.11 | 3128.43 | 865 | 63.99 | 21.56 | 83.08 | 1268.47
69546 | 2022-11-20 04:41 | 21.9 | 361 | Non Premium | 7.46 | 12.89 | 42.01 | 1.7 | 296 | 3.74 | 65.56 | 3429.01 | 845 | 72.81 | 21.18 | 83.87 | 1281.56
69596 | 2022-11-20 05:31 | 22 | 357 | Non Premium | 7.46 | 12.89 | 42.01 | 1.7 | 296 | 3.6 | 62.63 | 2913.76 | 835 | 81.65 | 24.42 | 76.71 | 1313.94
69654 | 2022-11-20 06:29 | 23.5 | 359 | Non Premium | 7.46 | 12.89 | 42.01 | 1.7 | 296 | 3.47 | 60.14 | 3240.2 | 845 | 76.72 | 23.91 | 73.27 | 1298.74
69713 | 2022-11-20 07:28 | 20.9 | 339 | Premium | 7.46 | 12.89 | 42.01 | 1.7 | 296 | 3.38 | 56.96 | 3188.33 | 887 | 61.52 | 24.08 | 80.49 | 1286.87
69777 | 2022-11-20 08:32 | 20.7 | 346 | Premium | 7.46 | 12.89 | 42.01 | 1.7 | 296 | 3.68 | 64.04 | 3078.09 | 886 | 63.18 | 22.52 | 79.32 | 1266.3
69833 | 2022-11-20 09:28 | 20.8 | 357 | Premium | 7.46 | 12.89 | 42.01 | 1.7 | 296 | 3.85 | 65.3 | 3159.61 | 886 | 62.5 | 22.94 | 81.39 | 1236.91
69893 | 2022-11-20 10:28 | 22.9 | 345 | Premium | 7.46 | 12.89 | 42.01 | 1.7 | 296 | 3.84 | 62.01 | 3021.66 | 887 | 62.37 | 22.55 | 81.45 | 1245.38
69952 | 2022-11-20 11:27 | 22.8 | 339 | Premium | 7.46 | 12.89 | 42.01 | 1.7 | 296 | 3.92 | 63.53 | 3139.31 | 886 | 72.89 | 22.58 | 81.73 | 1229.03
70009 | 2022-11-20 12:24 | 20.4 | 355 | Premium | 7.46 | 12.89 | 42.01 | 1.7 | 296 | 3.87 | 62.15 | 3138.89 | 885 | 65.6 | 23.66 | 81.09 | 1229.02
70071 | 2022-11-20 13:26 | 21.8 | 356 | Premium | 7.46 | 12.89 | 42.01 | 1.7 | 296 | 3.94 | 65.98 | 2975.78 | 886 | 60.94 | 23.05 | 80.12 | 1214.02
70144 | 2022-11-20 14:39 | 21.5 | 367 | Premium | 7.46 | 12.89 | 42.01 | 1.7 | 296 | 4.07 | 63.3 | 3009.93 | 886 | 63.61 | 22.89 | 80.45 | 1230.74
70199 | 2022-11-20 15:34 | 20.8 | 366 | Premium | 7.46 | 12.89 | 42.01 | 1.7 | 296 | 3.76 | 65.39 | 3207.17 | 886 | 63.28 | 22.01 | 80.8 | 1206.78
70266 | 2022-11-20 16:41 | 20.4 | 365 | Premium | 7.46 | 12.89 | 42.01 | 1.7 | 296 | 3.62 | 62.17 | 3057.53 | 886 | 63.53 | 22.82 | 78.28 | 1220.93
70316 | 2022-11-20 17:31 | 20 | 363 | Premium | 7.46 | 12.89 | 42.01 | 1.7 | 296 | 3.61 | 58.23 | 3112.99 | 886 | 79.68 | 23.59 | 76.9 | 1211.93
70373 | 2022-11-20 18:28 | 22.3 | 382 | Premium | 7.46 | 12.89 | 42.01 | 1.7 | 296 | 3.45 | 60.55 | 3153.64 | 887 | 69.99 | 25.33 | 74.39 | 1239.88
70440 | 2022-11-20 19:35 | 19.1 | 372 | Premium | 7.46 | 12.89 | 42.01 | 1.7 | 296 | 3.74 | 60.26 | 3091.89 | 886 | 61.54 | 23.54 | 76.62 | 1239.49
70498 | 2022-11-20 20:33 | 21.2 | 355 | Premium | 7.46 | 12.89 | 42.01 | 1.7 | 296 | 3.54 | 61.37 | 3092.87 | 886 | 76.02 | 24.49 | 76.65 | 1235.03
70550 | 2022-11-20 21:25 | 21 | 368 | Premium | 7.46 | 12.89 | 42.01 | 1.7 | 296 | 3.63 | 62.38 | 3140.05 | 886 | 68.63 | 22.79 | 79.54 | 1232.71
70621 | 2022-11-20 22:36 | 22.2 | 363 | Premium | 7.46 | 12.89 | 42.01 | 1.7 | 296 | 3.64 | 63.52 | 3134.82 | 886 | 67.45 | 24.31 | 80.44 | 1242.2
70742 | 2022-11-21 00:37 | 21.3 | 352 | Non Premium | 7.21 | 13.03 | 42.01 | 1.7 | 303 | 3.67 | 61.31 | 3243.76 | 875 | 60.09 | 22.25 | 83.05 | 1256.76
70802 | 2022-11-21 01:37 | 21.6 | 353 | Non Premium | 7.21 | 13.03 | 42.01 | 1.7 | 303 | 3.69 | 65.27 | 3284.25 | 876 | 79.44 | 22.18 | 82.84 | 1251.86
70860 | 2022-11-21 02:35 | 20.1 | 346 | Non Premium | 7.21 | 13.03 | 42.01 | 1.7 | 303 | 3.67 | 67.43 | 3258.74 | 865 | 59.33 | 23.38 | 82.05 | 1228.63
70921 | 2022-11-21 03:36 | 22.3 | 331 | Non Premium | 7.21 | 13.03 | 42.01 | 1.7 | 303 | 3.72 | 66.06 | 3154.08 | 865 | 67.57 | 22.34 | 81.9 | 1242.15
70982 | 2022-11-21 04:37 | 23.1 | 353 | Non Premium | 7.21 | 13.03 | 42.01 | 1.7 | 303 | 3.64 | 66.67 | 3269.22 | 850 | 73.93 | 23.29 | 82.2 | 1245.27
71045 | 2022-11-21 05:40 | 23.9 | 347 | Non Premium | 7.21 | 13.03 | 42.01 | 1.7 | 303 | 3.67 | 63.78 | 3133.85 | 865 | 66.93 | 22.42 | 82.77 | 1256.33
71095 | 2022-11-21 06:30 | 22.8 | 348 | Non Premium | 7.21 | 13.03 | 42.01 | 1.7 | 303 | 3.93 | 64.54 | 3306.13 | 875 | 78.44 | 21.41 | 83.3 | 1261.46
71166 | 2022-11-21 07:41 | 23.7 | 350 | Non Premium | 7.21 | 13.03 | 42.01 | 1.7 | 303 | 3.3 | 55.34 | 3090.41 | 865 | 87.84 | 25.02 | 73.44 | 1338.85
71226 | 2022-11-21 08:41 | 23.1 | 358 | Non Premium | 7.21 | 13.03 | 42.01 | 1.7 | 303 | 3.42 | 59.97 | 2925.75 | 856 | 66.45 | 22.25 | 79.39 | 1311.02
71277 | 2022-11-21 09:32 | 24.6 | 362 | Non Premium | 7.21 | 13.03 | 42.01 | 1.7 | 303 | 3.32 | 55.5 | 3088.3 | 835 | 95.48 | 22.8 | 76.84 | 1321.7
71340 | 2022-11-21 10:35 | 24.7 | 364 | Non Premium | 7.21 | 13.03 | 42.01 | 1.7 | 303 | 3.24 | 56.88 | 3219.47 | 875 | 99.59 | 23.51 | 74.18 | 1327
71397 | 2022-11-21 11:32 | 24.5 | 374 | Non Premium | 7.21 | 13.03 | 42.01 | 1.7 | 303 | 3.27 | 54.7 | 2833.49 | 857 | 98.61 | 25.64 | 66.87 | 1313.56
71457 | 2022-11-21 12:32 | 25 | 392 | Non Premium | 7.21 | 13.03 | 42.01 | 1.7 | 303 | 3.13 | 55.3 | 2953.12 | 856 | 126.96 | 24.39 | 64.77 | 1307.23
71514 | 2022-11-21 13:29 | 22.2 | 380 | Non Premium | 7.21 | 13.03 | 42.01 | 1.7 | 303 | 3.19 | 58.6 | 3157.56 | 866 | 93.83 | 25.49 | 66.75 | 1280.84
71590 | 2022-11-21 14:45 | 23.7 | 376 | Non Premium | 7.21 | 13.03 | 42.01 | 1.7 | 303 | 3.14 | 53.87 | 3064.7 | 875 | 80.41 | 22.83 | 80.44 | 1272.3
71630 | 2022-11-21 15:25 | 23.9 | 392 | Non Premium | 7.21 | 13.03 | 42.01 | 1.7 | 303 | 3.46 | 59.78 | 3308.73 | 886 | 69.56 | 21.94 | 83.07 | 1246.63
71692 | 2022-11-21 16:27 | 21 | 385 | Non Premium | 7.21 | 13.03 | 42.01 | 1.7 | 303 | 3.6 | 57.98 | 3163.35 | 875 | 71.34 | 22.22 | 82.05 | 1246.32
71745 | 2022-11-21 17:20 | 24 | 393 | Non Premium | 7.21 | 13.03 | 42.01 | 1.7 | 303 | 3.44 | 60.63 | 3163 | 856 | 78.44 | 21.37 | 80.6 | 1252.13
71815 | 2022-11-21 18:30 | 21.5 | 385 | Non Premium | 7.21 | 13.03 | 42.01 | 1.7 | 303 | 3.25 | 55.96 | 3110.6 | 887 | 99.27 | 23.91 | 75.89 | 1248.01
71870 | 2022-11-21 19:25 | 23.1 | 354 | Non Premium | 7.21 | 13.03 | 42.01 | 1.7 | 303 | 3.32 | 57.98 | 3150.41 | 886 | 73.35 | 24.79 | 76.18 | 1248.05
71931 | 2022-11-21 20:26 | 21.8 | 341 | Non Premium | 7.21 | 13.03 | 42.01 | 1.7 | 303 | 3.73 | 63.47 | 3179.9 | 886 | 74.49 | 23.4 | 79.98 | 1249.15
71987 | 2022-11-21 21:22 | 21.5 | 340 | Non Premium | 7.21 | 13.03 | 42.01 | 1.7 | 303 | 3.81 | 63.4 | 3162.45 | 887 | 69.64 | 23.84 | 79.79 | 1246.4
72067 | 2022-11-21 22:42 | 21.3 | 357 | Non Premium | 7.21 | 13.03 | 42.01 | 1.7 | 303 | 3.9 | 67.37 | 3151.87 | 886 | 58.64 | 24.75 | 78.49 | 1227.26
72122 | 2022-11-21 23:37 | 21.8 | 352 | Premium | 7.21 | 13.03 | 42.01 | 1.7 | 303 | 3.52 | 63.78 | 3340.18 | 876 | 93.12 | 24.17 | 76.35 | 1220.72
72178 | 2022-11-22 00:33 | 22 | 347 | Non Premium | 7.61 | 12.77 | 42.01 | 1.7 | 281 | 3.51 | 61.44 | 3217.46 | 875 | 74.07 | 23.98 | 76 | 1246.52
72237 | 2022-11-22 01:32 | 23.7 | 338 | Non Premium | 7.61 | 12.77 | 42.01 | 1.7 | 281 | 3.56 | 61.16 | 3126.11 | 856 | 104.76 | 25.23 | 71.78 | 1259.14
72298 | 2022-11-22 02:33 | 22 | 359 | Non Premium | 7.61 | 12.77 | 42.01 | 1.7 | 281 | 3.43 | 59.02 | 3107.92 | 866 | 79.56 | 24.72 | 71.16 | 1262.86
72357 | 2022-11-22 03:32 | 22.8 | 353 | Non Premium | 7.61 | 12.77 | 42.01 | 1.7 | 281 | 3.65 | 60.91 | 3251.92 | 875 | 83.1 | 23.56 | 73.45 | 1248
72410 | 2022-11-22 04:25 | 21 | 356 | Non Premium | 7.61 | 12.77 | 42.01 | 1.7 | 281 | 3.64 | 63.58 | 3225.85 | 887 | 84.88 | 25.29 | 74.54 | 1242.23
72467 | 2022-11-22 05:22 | 20.8 | 350 | Non Premium | 7.61 | 12.77 | 42.01 | 1.7 | 281 | 3.77 | 64.81 | 2997.53 | 875 | 76.47 | 24.65 | 75.71 | 1246.07
72541 | 2022-11-22 06:36 | 21.1 | 354 | Non Premium | 7.61 | 12.77 | 42.01 | 1.7 | 281 | 3.82 | 65.01 | 3183.86 | 866 | 70.84 | 21.53 | 80.53 | 1272.32
72597 | 2022-11-22 07:32 | 20.5 | 347 | Premium | 7.61 | 12.77 | 42.01 | 1.7 | 281 | 3.7 | 65.76 | 3091.33 | 871 | 69.45 | 21.76 | 81 | 1259.21
72653 | 2022-11-22 08:28 | 20.7 | 344 | Premium | 7.61 | 12.77 | 42.01 | 1.7 | 281 | 3.72 | 63.65 | 3138.56 | 875 | 67.11 | 22.15 | 80.29 | 1275.99
72721 | 2022-11-22 09:36 | 21.5 | 349 | Premium | 7.61 | 12.77 | 42.01 | 1.7 | 281 | 3.77 | 63.33 | 3146.72 | 887 | 107.12 | 22.61 | 81.33 | 1273.44
72779 | 2022-11-22 10:34 | 22.2 | 348 | Premium | 7.61 | 12.77 | 42.01 | 1.7 | 281 | 3.71 | 65.1 | 3060.15 | 887 | 68.05 | 23.29 | 79.75 | 1267.66
72837 | 2022-11-22 11:32 | 21.8 | 337 | Premium | 7.61 | 12.77 | 42.01 | 1.7 | 281 | 3.78 | 64.1 | 3216.64 | 875 | 61.77 | 22.5 | 80.36 | 1272.84
72900 | 2022-11-22 12:35 | 21.5 | 341 | Premium | 7.61 | 12.77 | 42.01 | 1.7 | 281 | 3.9 | 65.29 | 3149 | 886 | 62.95 | 24.6 | 78.78 | 1262.05
72956 | 2022-11-22 13:31 | 22.3 | 339 | Premium | 7.61 | 12.77 | 42.01 | 1.7 | 281 | 3.67 | 63.42 | 3150.55 | 876 | 67.4 | 22.99 | 80.62 | 1270.16
73015 | 2022-11-22 14:30 | 21.3 | 360 | Premium | 7.61 | 12.77 | 42.01 | 1.7 | 281 | 3.72 | 64.62 | 3162.48 | 886 | 70.7 | 23.03 | 80.53 | 1258.23
73084 | 2022-11-22 15:39 | 21 | 341 | Premium | 7.61 | 12.77 | 42.01 | 1.7 | 281 | 3.61 | 63.11 | 3070.51 | 875 | 84.16 | 21.48 | 82.08 | 1279.29
73135 | 2022-11-22 16:30 | 18.8 | 343 | Premium | 7.61 | 12.77 | 42.01 | 1.7 | 281 | 3.8 | 65.65 | 2997.57 | 886 | 74.92 | 23.16 | 80.95 | 1242.09
73186 | 2022-11-22 17:21 | 18.4 | 345 | Premium | 7.61 | 12.77 | 42.01 | 1.7 | 281 | 3.83 | 65.98 | 3085.09 | 886 | 53.32 | 24.68 | 79.52 | 1250.19
73264 | 2022-11-22 18:39 | 20.7 | 323 | Premium | 7.61 | 12.77 | 42.01 | 1.7 | 281 | 3.74 | 62.74 | 3159.49 | 886 | 73.37 | 21.58 | 82.85 | 1241.74
73320 | 2022-11-22 19:35 | 20.8 | 330 | Premium | 7.61 | 12.77 | 42.01 | 1.7 | 281 | 3.62 | 61.24 | 3095.78 | 887 | 75.65 | 23.76 | 81.21 | 1246.81
73380 | 2022-11-22 20:35 | 19 | 336 | Premium | 7.61 | 12.77 | 42.01 | 1.7 | 281 | 3.63 | 61.94 | 3089.23 | 886 | 52.99 | 23.92 | 79.68 | 1247.96
73437 | 2022-11-22 21:32 | 19.2 | 338 | Premium | 7.61 | 12.77 | 42.01 | 1.7 | 281 | 3.77 | 64.22 | 3223.02 | 886 | 52.16 | 22.26 | 82.54 | 1251.77
73491 | 2022-11-22 22:26 | 20.7 | 337 | Premium | 7.61 | 12.77 | 42.01 | 1.7 | 281 | 3.76 | 62.83 | 3082 | 856 | 63.59 | 23.48 | 80.56 | 1261.92
73561 | 2022-11-22 23:36 | 21.6 | 343 | Non Premium | 7.61 | 12.77 | 42.01 | 1.7 | 281 | 3.88 | 62.09 | 3251.64 | 886 | 56.22 | 23.21 | 80.52 | 1257.31
73617 | 2022-11-23 00:32 | 23.5 | 330 | Premium | 7.24 | 13.01 | 42.01 | 1.7 | 297 | 3.77 | 63.17 | 3140.36 | 887 | 69.66 | 23.18 | 80.77 | 1258.58
73678 | 2022-11-23 01:33 | 20.6 | 350 | Premium | 7.24 | 13.01 | 42.01 | 1.7 | 297 | 3.77 | 64.21 | 3181.28 | 875 | 66.12 | 22.36 | 82.31 | 1258.55
73732 | 2022-11-23 02:27 | 21.1 | 342 | Premium | 7.24 | 13.01 | 42.01 | 1.7 | 297 | 3.85 | 63.21 | 3315.91 | 887 | 63.05 | 22.95 | 81.42 | 1249.03
73791 | 2022-11-23 03:26 | 20.8 | 345 | Premium | 7.24 | 13.01 | 42.01 | 1.7 | 297 | 3.55 | 61.77 | 3159.53 | 886 | 56.12 | 23.8 | 80.1 | 1253.48
73853 | 2022-11-23 04:28 | 20.3 | 342 | Premium | 7.24 | 13.01 | 42.01 | 1.7 | 297 | 3.69 | 61.17 | 3146.19 | 887 | 52.1 | 23.46 | 80.84 | 1263.23
73907 | 2022-11-23 05:22 | 21.5 | 335 | Premium | 7.24 | 13.01 | 42.01 | 1.7 | 297 | 3.58 | 60.63 | 3098.62 | 886 | 72.73 | 22.74 | 81.55 | 1254.26
73979 | 2022-11-23 06:34 | 22.4 | 368 | Premium | 7.24 | 13.01 | 42.01 | 1.7 | 297 | 3.57 | 57.73 | 3337.96 | 875 | 70.1 | 23.58 | 80 | 1274.35
74035 | 2022-11-23 07:30 | 23.6 | 366 | Premium | 7.24 | 13.01 | 42.01 | 1.7 | 297 | 3.49 | 56.51 | 3114.78 | 876 | 74.76 | 22.2 | 81.86 | 1288.29
74091 | 2022-11-23 08:26 | 23.2 | 366 | Premium | 7.24 | 13.01 | 42.01 | 1.7 | 297 | 3.29 | 53 | 2740.33 | 875 | 94.57 | 23.12 | 77.97 | 1319.09
74217 | 2022-11-23 10:32 | 22.4 | 355 | Premium | 7.24 | 13.01 | 42.01 | 1.7 | 297 | 3.23 | 53.66 | 2897.2 | 886 | 71.44 | 22.59 | 80.39 | 1320.51
74522 | 2022-11-23 15:37 | 20 | 393 | Non Premium | 7.24 | 13.01 | 42.01 | 1.7 | 297 | 3.3 | 57.14 | 3104.98 | 875 | 98.55 | 26.94 | 67.78 | 1265.61
74580 | 2022-11-23 16:35 | 22.7 | 378 | Non Premium | 7.24 | 13.01 | 42.01 | 1.7 | 297 | 3.59 | 62.56 | 3100.68 | 856 | 68.36 | 23.46 | 78.41 | 1241.86
74636 | 2022-11-23 17:31 | 21.5 | 370 | Non Premium | 7.24 | 13.01 | 42.01 | 1.7 | 297 | 3.57 | 61.25 | 3114.85 | 856 | 73.95 | 23.37 | 76.63 | 1238.93
74694 | 2022-11-23 18:29 | 23.5 | 360 | Non Premium | 7.24 | 13.01 | 42.01 | 1.7 | 297 | 3.44 | 60.31 | 3144.07 | 845 | 75.89 | 23.99 | 77.19 | 1253.44
74760 | 2022-11-23 19:35 | 25.1 | 363 | Non Premium | 7.24 | 13.01 | 42.01 | 1.7 | 297 | 3.71 | 62.73 | 3085.55 | 816 | 97.7 | 21.86 | 77.31 | 1261.87
74817 | 2022-11-23 20:32 | 24.3 | 358 | Non Premium | 7.24 | 13.01 | 42.01 | 1.7 | 297 | 3.63 | 63.99 | 3062.88 | 835 | 67.11 | 22.22 | 78.91 | 1241.41
74871 | 2022-11-23 21:26 | 23.5 | 347 | Non Premium | 7.24 | 13.01 | 42.01 | 1.7 | 297 | 3.72 | 63.77 | 3128.54 | 865 | 59.99 | 23.23 | 75.19 | 1245.16
74936 | 2022-11-23 22:31 | 23.2 | 339 | Non Premium | 7.24 | 13.01 | 42.01 | 1.7 | 297 | 3.75 | 63.68 | 3124.08 | 881 | 55.5 | 24 | 77.46 | 1242.31
74993 | 2022-11-23 23:28 | 20.8 | 333 | Premium | 7.24 | 13.01 | 42.01 | 1.7 | 297 | 3.6 | 60.4 | 3256.26 | 856 | 62.06 | 23.05 | 76.61 | 1220.33
75057 | 2022-11-24 00:32 | 24.4 | 348 | Non Premium | 7.37 | 12.92 | 42.01 | 1.7 | 291 | 3.83 | 65.24 | 3186.91 | 856 | 56.28 | 24.94 | 78.35 | 1253.76
75117 | 2022-11-24 01:32 | 22 | 347 | Non Premium | 7.37 | 12.92 | 42.01 | 1.7 | 291 | 3.8 | 64.32 | 3148.73 | 844 | 50.94 | 24.92 | 78.41 | 1270.11
75184 | 2022-11-24 02:39 | 22.6 | 342 | Non Premium | 7.37 | 12.92 | 42.01 | 1.7 | 291 | 3.85 | 62.11 | 3202.72 | 845 | 62.06 | 26.51 | 75.64 | 1260.15
75244 | 2022-11-24 03:39 | 21.8 | 340 | Non Premium | 7.37 | 12.92 | 42.01 | 1.7 | 291 | 3.72 | 61.27 | 3237.34 | 841 | 60.36 | 25.1 | 78.16 | 1270.04
75294 | 2022-11-24 04:29 | 24.6 | 352 | Non Premium | 7.37 | 12.92 | 42.01 | 1.7 | 291 | 3.77 | 60.53 | 3169.41 | 835 | 62 | 25.84 | 76.6 | 1267.04
75352 | 2022-11-24 05:27 | 25 | 363 | Non Premium | 7.37 | 12.92 | 42.01 | 1.7 | 291 | 3.62 | 58.55 | 3163.86 | 825 | 66.1 | 24.05 | 78.67 | 1282.16
75419 | 2022-11-24 06:34 | 22 | 350 | Non Premium | 7.37 | 12.92 | 42.01 | 1.7 | 291 | 3.48 | 59.68 | 3175.1 | 856 | 71.42 | 25.25 | 69.45 | 1266.3
75466 | 2022-11-24 07:21 | 21.8 | 379 | Non Premium | 7.37 | 12.92 | 42.01 | 1.7 | 291 | 3.54 | 59.84 | 3154.68 | 856 | 72.31 | 24.21 | 74.05 | 1252.53
75548 | 2022-11-24 08:43 | 22.7 | 376 | Non Premium | 7.37 | 12.92 | 42.01 | 1.7 | 291 | 3.45 | 59.21 | 3198.72 | 845 | 59.2 | 23.42 | 76.04 | 1269.96
75604 | 2022-11-24 09:39 | 22.8 | 349 | Non Premium | 7.37 | 12.92 | 42.01 | 1.7 | 291 | 3.47 | 58.67 | 3110.15 | 831 | 69.29 | 24.63 | 74.45 | 1253.65
75661 | 2022-11-24 10:36 | 23 | 341 | Non Premium | 7.37 | 12.92 | 42.01 | 1.7 | 291 | 3.51 | 60.2 | 3214.13 | 831 | 62.35 | 23.74 | 75.9 | 1254.71
75714 | 2022-11-24 11:29 | 23.5 | 349 | Non Premium | 7.37 | 12.92 | 42.01 | 1.7 | 291 | 3.51 | 59.91 | 3217.6 | 845 | 71.81 | 25.83 | 71.69 | 1258.64
75774 | 2022-11-24 12:29 | 23 | 361 | Non Premium | 7.37 | 12.92 | 42.01 | 1.7 | 291 | 3.81 | 62.26 | 3196.86 | 841 | 69.97 | 24.14 | 75.35 | 1245.58
75825 | 2022-11-24 13:20 | 24.5 | 354 | Non Premium | 7.37 | 12.92 | 42.01 | 1.7 | 291 | 3.71 | 64.25 | 3220.46 | 831 | 69 | 23.88 | 75.92 | 1256.08
75897 | 2022-11-24 14:32 | 23.3 | 370 | Non Premium | 7.37 | 12.92 | 42.01 | 1.7 | 291 | 3.68 | 63.58 | 3155.89 | 831 | 70.34 | 23.02 | 76.98 | 1243.66
75961 | 2022-11-24 15:36 | 22 | 375 | Non Premium | 7.37 | 12.92 | 42.01 | 1.7 | 291 | 3.69 | 64.96 | 3070.48 | 856 | 68.23 | 22.86 | 81.39 | 1239.44
76021 | 2022-11-24 16:36 | 23.5 | 377 | Non Premium | 7.37 | 12.92 | 42.01 | 1.7 | 291 | 3.61 | 62.58 | 3282.3 | 845 | 74.57 | 25.08 | 78.42 | 1259.16
76077 | 2022-11-24 17:32 | 24.4 | 383 | Non Premium | 7.37 | 12.92 | 42.01 | 1.7 | 291 | 3.47 | 59.36 | 3208.95 | 856 | 71.15 | 22.85 | 80.08 | 1270.32
76141 | 2022-11-24 18:36 | 25.2 | 359 | Non Premium | 7.37 | 12.92 | 42.01 | 1.7 | 291 | 3.41 | 59.63 | 3084.67 | 856 | 65.48 | 26.36 | 72.84 | 1297.23
76205 | 2022-11-24 19:40 | 22.7 | 366 | Non Premium | 7.37 | 12.92 | 42.01 | 1.7 | 291 | 3.44 | 57.89 | 3227.38 | 876 | 68.13 | 24.05 | 74.78 | 1254.44
76263 | 2022-11-24 20:38 | 24.2 | 383 | Non Premium | 7.37 | 12.92 | 42.01 | 1.7 | 291 | 3.33 | 57.77 | 3114.01 | 856 | 69.29 | 23.71 | 78.21 | 1261.12
76319 | 2022-11-24 21:34 | 23.2 | 362 | Non Premium | 7.37 | 12.92 | 42.01 | 1.7 | 291 | 3.46 | 57.79 | 3173.98 | 866 | 58.98 | 25.16 | 77.79 | 1270.63
76383 | 2022-11-24 22:38 | 23.9 | 352 | Non Premium | 7.37 | 12.92 | 42.01 | 1.7 | 291 | 3.47 | 56.66 | 2934.02 | 866 | 64.21 | 25.8 | 75.98 | 1299.91
76433 | 2022-11-24 23:28 | 24.4 | 340 | Non Premium | 7.37 | 12.92 | 42.01 | 1.7 | 291 | 3.48 | 56.99 | 3033.03 | 865 | 70.63 | 23.35 | 81.75 | 1285.13
76503 | 2022-11-25 00:38 | 21.1 | 349 | Non Premium | 7.3 | 12.97 | 42.01 | 1.7 | 283 | 3.59 | 59.23 | 2972.51 | 875 | 56.22 | 24.25 | 79.91 | 1296.66
76553 | 2022-11-25 01:28 | 21.8 | 347 | Non Premium | 7.3 | 12.97 | 42.01 | 1.7 | 283 | 3.62 | 57.85 | 3133.43 | 865 | 63.51 | 24.74 | 79.11 | 1292.81
76623 | 2022-11-25 02:38 | 20.9 | 341 | Non Premium | 7.3 | 12.97 | 42.01 | 1.7 | 283 | 3.63 | 59.16 | 3078.12 | 865 | 60.05 | 22.95 | 82.13 | 1285.89
76653 | 2022-11-25 03:08 | 21.2 | 338 | Non Premium | 7.3 | 12.97 | 42.01 | 1.7 | 283 | 3.52 | 56.6 | 3314 | 866 | 61.07 | 23.04 | 82.04 | 1294.81
76741 | 2022-11-25 04:36 | 20.2 | 341 | Premium | 7.3 | 12.97 | 42.01 | 1.7 | 283 | 3.45 | 54.11 | 3140.97 | 866 | 68.03 | 24.73 | 80.61 | 1279.46
76801 | 2022-11-25 05:36 | 20.1 | 350 | Premium | 7.3 | 12.97 | 42.01 | 1.7 | 283 | 3.45 | 54.72 | 3170.28 | 875 | 72.54 | 23 | 82.76 | 1295.06
76865 | 2022-11-25 06:40 | 23 | 342 | Premium | 7.3 | 12.97 | 42.01 | 1.7 | 283 | 3.49 | 54.32 | 3262.02 | 875 | 82.56 | 24.46 | 81.41 | 1298.34
76925 | 2022-11-25 07:40 | 21.7 | 360 | Premium | 7.3 | 12.97 | 42.01 | 1.7 | 283 | 3.1 | 53.39 | 3209.7 | 866 | 81.44 | 22.12 | 77.63 | 1334.44
76985 | 2022-11-25 08:40 | 23.7 | 377 | Premium | 7.3 | 12.97 | 42.01 | 1.7 | 283 | 3.32 | 54.13 | 3113.53 | 876 | 70.9 | 24.72 | 78.54 | 1286.46
77045 | 2022-11-25 09:40 | 26 | 330 | Premium | 7.3 | 12.97 | 42.01 | 1.7 | 283 | 3.39 | 58.97 | 3110.05 | 876 | 64.3 | 23.35 | 78.95 | 1256.53
77105 | 2022-11-25 10:40 | 24.6 | 342 | Premium | 7.3 | 12.97 | 42.01 | 1.7 | 283 | 3.41 | 56.52 | 3144.19 | 875 | 85.52 | 23.29 | 80.55 | 1243.78
77165 | 2022-11-25 11:40 | 24.5 | 346 | Premium | 7.3 | 12.97 | 42.01 | 1.7 | 283 | 3.24 | 54.91 | 3092.31 | 875 | 81.13 | 22.28 | 81.13 | 1235.11
77279 | 2022-11-25 13:34 | 23.1 | 353 | Premium | 7.3 | 12.97 | 42.01 | 1.7 | 283 | 3.15 | 52.12 | 3278.82 | 875 | 92.32 | 22.57 | 72.87 | 1249.09
77332 | 2022-11-25 14:27 | 21.9 | 385 | Premium | 7.3 | 12.97 | 42.01 | 1.7 | 283 | 3.37 | 56.6 | 3189.7 | 887 | 67.49 | 23.14 | 79.63 | 1222
77390 | 2022-11-25 15:25 | 21 | 371 | Premium | 7.3 | 12.97 | 42.01 | 1.7 | 283 | 3.12 | 52.64 | 3111.21 | 887 | 71.13 | 25.46 | 75.17 | 1218.59
77456 | 2022-11-25 16:31 | 20.3 | 373 | Premium | 7.3 | 12.97 | 42.01 | 1.7 | 283 | 3.2 | 54.86 | 3157.77 | 887 | 61.05 | 21.78 | 80.82 | 1205.13
77515 | 2022-11-25 17:30 | 21 | 369 | Premium | 7.3 | 12.97 | 42.01 | 1.7 | 283 | 3.41 | 60.98 | 3192.6 | 886 | 67.38 | 24.32 | 75.39 | 1219.56
77572 | 2022-11-25 18:27 | 20.9 | 372 | Premium | 7.3 | 12.97 | 42.01 | 1.7 | 283 | 3.34 | 58.51 | 3092.25 | 886 | 71.67 | 25.53 | 75.39 | 1224.32
77631 | 2022-11-25 19:26 | 21.1 | 370 | Premium | 7.3 | 12.97 | 42.01 | 1.7 | 283 | 3.46 | 58.7 | 3177.94 | 887 | 70.22 | 25.45 | 75.84 | 1206.16
77692 | 2022-11-25 20:27 | 22 | 358 | Premium | 7.3 | 12.97 | 42.01 | 1.7 | 283 | 3.24 | 55.44 | 3110.98 | 886 | 67.26 | 24.34 | 75.24 | 1238.82
77751 | 2022-11-25 21:26 | 22.5 | 340 | Premium | 7.3 | 12.97 | 42.01 | 1.7 | 283 | 3.62 | 61.3 | 3015.53 | 886 | 64.69 | 22.07 | 80.64 | 1225.5
77811 | 2022-11-25 22:26 | 22.1 | 334 | Premium | 7.3 | 12.97 | 42.01 | 1.7 | 283 | 3.75 | 64.79 | 3126.15 | 886 | 57.11 | 23.26 | 79.65 | 1220.99
77879 | 2022-11-25 23:34 | 20.2 | 354 | Non Premium | 7.3 | 12.97 | 42.01 | 1.7 | 283 | 3.7 | 62.23 | 3114.95 | 886 | 71.42 | 21.57 | 81.81 | 1222.17
77933 | 2022-11-26 00:28 | 20.4 | 343 | Premium | 6.74 | 13.19 | 42.01 | 1.7 | 291 | 3.63 | 64.39 | 3146.53 | 886 | 70.45 | 23.54 | 80.66 | 1226.28
77999 | 2022-11-26 01:34 | 22.8 | 367 | Premium | 6.74 | 13.19 | 42.01 | 1.7 | 291 | 3.56 | 60.64 | 3265.06 | 876 | 78.4 | 23.34 | 81.78 | 1249.94
78057 | 2022-11-26 02:32 | 22.7 | 339 | Premium | 6.74 | 13.19 | 42.01 | 1.7 | 291 | 3.51 | 59.98 | 3194.1 | 875 | 78.19 | 25.03 | 80.83 | 1266.65
78117 | 2022-11-26 03:32 | 23.4 | 366 | Premium | 6.74 | 13.19 | 42.01 | 1.7 | 291 | 3.4 | 57.59 | 3035.16 | 887 | 78.83 | 24.88 | 77.85 | 1262.22
78171 | 2022-11-26 04:26 | 22.2 | 359 | Premium | 6.74 | 13.19 | 42.01 | 1.7 | 291 | 3.56 | 60.61 | 3218.6 | 875 | 62.16 | 21.61 | 84.05 | 1281.53
78232 | 2022-11-26 05:27 | 23.6 | 360 | Premium | 6.74 | 13.19 | 42.01 | 1.7 | 291 | 3.43 | 59.48 | 3193.39 | 866 | 80.64 | 22.4 | 82.29 | 1285.41
78294 | 2022-11-26 06:29 | 24.8 | 344 | Non Premium | 6.74 | 13.19 | 42.01 | 1.7 | 291 | 3.45 | 57.86 | 3102.36 | 845 | 79.58 | 22.29 | 79.73 | 1279.2
78352 | 2022-11-26 07:27 | 24.3 | 352 | Non Premium | 6.74 | 13.19 | 42.01 | 1.7 | 291 | 3.39 | 56.75 | 3043.48 | 875 | 64.94 | 23.61 | 77.26 | 1236.39
78410 | 2022-11-26 08:25 | 22.9 | 361 |  | 6.74 | 13.19 | 42.01 | 1.7 | 291 | 3.3 | 55.39 | 3263.22 | 881 | 71.65 | 23.57 | 77.27 | 1232.17
78480 | 2022-11-26 09:35 | 25.8 | 343 | Non Premium | 6.74 | 13.19 | 42.01 | 1.7 | 291 | 3.38 | 59.21 | 3175.81 | 845 | 89.11 | 24.51 | 76.62 | 1235.8
78538 | 2022-11-26 10:33 | 22.3 | 358 | Non Premium | 6.74 | 13.19 | 42.01 | 1.7 | 291 | 3.51 | 59.81 | 3025.97 | 845 | 98.65 | 24.32 | 77.41 | 1239.11
78590 | 2022-11-26 11:25 | 21 | 332 | Non Premium | 6.74 | 13.19 | 42.01 | 1.7 | 291 | 3.57 | 62.2 | 3017.11 | 876 | 67.78 | 25.64 | 75.89 | 1217.97
78785 | 2022-11-26 14:40 | 21.5 | 349 | Non Premium | 6.74 | 13.19 | 42.01 | 1.7 | 291 | 3.73 | 62.35 | 2942.02 | 860 | 55.52 | 23.55 | 78.85 | 1232.79
78845 | 2022-11-26 15:40 | 23 | 317 | Non Premium | 6.74 | 13.19 | 42.01 | 1.7 | 291 | 3.45 | 59.22 | 2899.57 | 865 | 60.18 | 24.84 | 77.21 | 1246.51
79375 | 2022-11-27 00:30 | 21.8 | 320 | Non Premium | 6.9 | 13.13 | 42.01 | 1.7 | 304 | 3.52 | 57.83 | 3130.13 | 866 | 61.27 | 22.22 | 79.58 | 1345.39
79446 | 2022-11-27 01:41 | 21.6 | 325 | Non Premium | 6.9 | 13.13 | 42.01 | 1.7 | 304 | 3.24 | 50.48 | 3195.74 | 845 | 72 | 23.34 | 81.9 | 1280.17
79506 | 2022-11-27 02:41 | 21 | 333 | Non Premium | 6.9 | 13.13 | 42.01 | 1.7 | 304 | 3.45 | 58.35 | 3192.58 | 866 | 60.05 | 22.17 | 81.16 | 1260.45
79561 | 2022-11-27 03:36 | 21.9 | 328 | Non Premium | 6.9 | 13.13 | 42.01 | 1.7 | 304 | 3.61 | 61.47 | 3169.9 | 886 | 56.88 | 24.27 | 80.77 | 1259.68
79623 | 2022-11-27 04:38 | 21.7 | 329 | Non Premium | 6.9 | 13.13 | 42.01 | 1.7 | 304 | 3.85 | 64.99 | 3008.15 | 845 | 49.14 | 24.45 | 79.28 | 1254.72
79673 | 2022-11-27 05:28 | 24.6 | 313 | Non Premium | 6.9 | 13.13 | 42.01 | 1.7 | 304 | 3.69 | 61.3 | 3219.73 | 856 | 57.86 | 25.28 | 78.56 | 1254.97
79735 | 2022-11-27 06:30 | 21.9 | 331 | Non Premium | 6.9 | 13.13 | 42.01 | 1.7 | 304 | 3.49 | 60.66 | 3163.67 | 875 | 54.73 | 24.22 | 77.5 | 1240.91
79792 | 2022-11-27 07:27 | 21.6 | 323 | Non Premium | 6.9 | 13.13 | 42.01 | 1.7 | 304 | 3.25 | 56.09 | 3165.57 | 886 | 54.81 | 23.41 | 77.79 | 1231.04
79853 | 2022-11-27 08:28 | 23 | 331 | Non Premium | 6.9 | 13.13 | 42.01 | 1.7 | 304 | 3.38 | 55.87 | 3100.2 | 887 | 59.74 | 25.12 | 74.62 | 1245.5
79914 | 2022-11-27 09:29 | 21.9 | 340 | Non Premium | 6.9 | 13.13 | 42.01 | 1.7 | 304 | 3.47 | 58.85 | 3084.47 | 886 | 70.01 | 25.7 | 76.1 | 1242.62
79972 | 2022-11-27 10:27 | 21 | 334 | Non Premium | 6.9 | 13.13 | 42.01 | 1.7 | 304 | 3.24 | 55.07 | 3171.38 | 886 | 62.56 | 24.93 | 76.62 | 1222.49
80034 | 2022-11-27 11:29 | 21.2 | 335 | Premium | 6.9 | 13.13 | 42.01 | 1.7 | 304 | 3.49 | 56.18 | 3200.39 | 886 | 56.47 | 23.91 | 78.44 | 1216.27
80094 | 2022-11-27 12:29 | 21 | 333 | Premium | 6.9 | 13.13 | 42.01 | 1.7 | 304 | 3.51 | 55.77 | 3166.51 | 886 | 68.96 | 23.26 | 78.73 | 1213.73
80147 | 2022-11-27 13:22 | 21.4 | 342 | Premium | 6.9 | 13.13 | 42.01 | 1.7 | 304 | 3.47 | 58.03 | 3123.46 | 886 | 61.77 | 24.56 | 77.88 | 1213.64
80219 | 2022-11-27 14:34 | 23.5 | 323 | Premium | 6.9 | 13.13 | 42.01 | 1.7 | 304 | 3.49 | 57.97 | 3170.71 | 886 | 50.59 | 23.71 | 79.18 | 1215.42
80275 | 2022-11-27 15:30 | 21.9 | 327 | Premium | 6.9 | 13.13 | 42.01 | 1.7 | 304 | 3.52 | 57.2 | 2986.08 | 886 | 54.77 | 23.47 | 80.05 | 1218.31
80343 | 2022-11-27 16:38 | 21.5 | 317 | Non Premium | 6.9 | 13.13 | 42.01 | 1.7 | 304 | 3.93 | 63.19 | 2996.39 | 886 | 66.58 | 22.86 | 79.99 | 1210.18
80821 | 2022-11-28 00:36 | 23.3 | 327 | Non Premium | 6.95 | 13.04 | 42.01 | 1.7 | 291 | 3.79 | 61.03 | 3112.37 | 885 | 66.04 | 24.74 | 77.62 | 1252.37
80882 | 2022-11-28 01:37 | 21.7 | 328 | Non Premium | 6.95 | 13.04 | 42.01 | 1.7 | 291 | 3.79 | 62.35 | 3130.09 | 886 | 67.8 | 22.72 | 80.28 | 1223.37
80939 | 2022-11-28 02:34 | 21.9 | 341 | Non Premium | 6.95 | 13.04 | 42.01 | 1.7 | 291 | 3.88 | 63.19 | 3081.68 | 886 | 62.72 | 22.98 | 80.27 | 1185.12
81000 | 2022-11-28 03:35 | 21.3 | 329 | Non Premium | 6.95 | 13.04 | 42.01 | 1.7 | 291 | 3.93 | 63.03 | 3118.81 | 887 | 54.46 | 22.43 | 81.13 | 1186.33
81065 | 2022-11-28 04:40 | 21 | 333 | Non Premium | 6.95 | 13.04 | 42.01 | 1.7 | 291 | 3.89 | 65.18 | 3193.46 | 886 | 57.03 | 22.22 | 80.87 | 1183.34
81111 | 2022-11-28 05:26 | 21.8 | 323 | Non Premium | 6.95 | 13.04 | 42.01 | 1.7 | 291 | 3.9 | 63.03 | 3189.25 | 887 | 53.9 | 23.25 | 78.94 | 1203.34
81179 | 2022-11-28 06:34 | 21.4 | 327 | Non Premium | 6.95 | 13.04 | 42.01 | 1.7 | 291 | 3.8 | 64.07 | 3092.74 | 886 | 60.18 | 23.07 | 80.67 | 1217.26
81235 | 2022-11-28 07:30 | 21.9 | 329 | Non Premium | 6.95 | 13.04 | 42.01 | 1.7 | 291 | 3.91 | 63.57 | 3046.72 | 886 | 60.42 | 23.04 | 80.42 | 1220.58
81299 | 2022-11-28 08:34 | 21.8 | 330 | Non Premium | 6.95 | 13.04 | 42.01 | 1.7 | 291 | 3.94 | 62.26 | 3149.61 | 886 | 53.26 | 23.06 | 80.28 | 1222.96
81359 | 2022-11-28 09:34 | 21.3 | 329 | Non Premium | 6.95 | 13.04 | 42.01 | 1.7 | 291 | 3.73 | 60.56 | 3106.29 | 886 | 67.07 | 24.07 | 79.51 | 1228.12
81421 | 2022-11-28 10:36 | 23.4 | 330 | Non Premium | 6.95 | 13.04 | 42.01 | 1.7 | 291 | 3.77 | 61.12 | 3032.17 | 887 | 74.92 | 23.95 | 79.23 | 1223.99
81481 | 2022-11-28 11:36 | 21.8 | 340 | Non Premium | 6.95 | 13.04 | 42.01 | 1.7 | 291 | 3.74 | 60.23 | 3074.87 | 887 | 72.52 | 24.61 | 78.97 | 1217.9
81537 | 2022-11-28 12:32 | 21.7 | 341 | Non Premium | 6.95 | 13.04 | 42.01 | 1.7 | 291 | 3.85 | 61.15 | 3087.86 | 887 | 62.68 | 24.6 | 78.35 | 1213.46
81595 | 2022-11-28 13:30 | 23.7 | 378 | Non Premium | 6.95 | 13.04 | 42.01 | 1.7 | 291 | 3.62 | 59.54 | 3180.12 | 875 | 55.6 | 22.57 | 81.81 | 1254.99
81655 | 2022-11-28 14:30 | 23.6 | 340 | Non Premium | 6.95 | 13.04 | 42.01 | 1.7 | 291 | 3.45 | 55.38 | 2786.59 | 876 | 54.61 | 20.62 | 84.02 | 1267.12
81716 | 2022-11-28 15:31 | 20.4 | 368 | Non Premium | 6.95 | 13.04 | 42.01 | 1.7 | 291 | 3.56 | 56.58 | 3115.45 | 875 | 57.55 | 22.18 | 82.53 | 1250.54
81784 | 2022-11-28 16:39 | 21.9 | 361 | Non Premium | 6.95 | 13.04 | 42.01 | 1.7 | 291 | 3.57 | 57.57 | 3349.4 | 875 | 90.66 | 21.02 | 83.52 | 1252.67
81840 | 2022-11-28 17:35 | 21.5 | 391 | Non Premium | 6.95 | 13.04 | 42.01 | 1.7 | 291 | 3.37 | 53.75 | 3231.3 | 887 | 91.63 | 21.84 | 75.46 | 1239.74
81900 | 2022-11-28 18:35 | 21.9 | 391 | Non Premium | 6.95 | 13.04 | 42.01 | 1.7 | 291 | 3.23 | 55.57 | 3022.5 | 887 | 76.14 | 22.57 | 81.66 | 1247.11
81951 | 2022-11-28 19:26 | 21.5 | 398 | Non Premium | 6.95 | 13.04 | 42.01 | 1.7 | 291 | 3.25 | 56.9 | 3208.14 | 887 | 84.92 | 24.2 | 79.71 | 1250.37
82019 | 2022-11-28 20:34 | 22.1 | 407 | Non Premium | 6.95 | 13.04 | 42.01 | 1.7 | 291 | 3.12 | 52.59 | 3151.91 | 887 | 61.69 | 22.72 | 77.24 | 1283.3
82080 | 2022-11-28 21:35 | 23.2 | 409 | Non Premium | 6.95 | 13.04 | 42.01 | 1.7 | 291 | 3.19 | 55.38 | 3045.28 | 887 | 70.39 | 21.73 | 81.82 | 1232.1
82143 | 2022-11-28 22:38 | 23.7 | 381 | Non Premium | 6.95 | 13.04 | 42.01 | 1.7 | 291 | 3.23 | 54.62 | 3118.3 | 887 | 68.21 | 24.02 | 80.17 | 1269.42
82255 | 2022-11-29 00:30 | 24.8 | 347 | Non Premium | 7.26 | 13.01 | 42.01 | 1.7 | 284 | 3.51 | 61.74 | 3017.21 | 886 | 61.58 | 23.66 | 80.81 | 1243.9
82307 | 2022-11-29 01:22 | 23.7 | 342 | Non Premium | 7.26 | 13.01 | 42.01 | 1.7 | 284 | 3.64 | 63.62 | 3082.23 | 886 | 61.87 | 23.23 | 80.48 | 1199.62
82378 | 2022-11-29 02:33 | 21.6 | 340 | Non Premium | 7.26 | 13.01 | 42.01 | 1.7 | 284 | 3.69 | 60.88 | 3068.86 | 886 | 63.59 | 22.7 | 80.13 | 1192.76
82441 | 2022-11-29 03:36 | 20.4 | 350 | Non Premium | 7.26 | 13.01 | 42.01 | 1.7 | 284 | 3.67 | 63.34 | 3012.9 | 886 | 67.61 | 22.19 | 80.26 | 1187.85
82495 | 2022-11-29 04:30 | 20.1 | 353 | Premium | 7.26 | 13.01 | 42.01 | 1.7 | 284 | 3.61 | 62.13 | 3210.43 | 886 | 64.77 | 22.31 | 78.64 | 1185.59
82551 | 2022-11-29 05:26 | 20.2 | 341 | Premium | 7.26 | 13.01 | 42.01 | 1.7 | 284 | 3.66 | 60.31 | 3120.95 | 886 | 49.39 | 22.65 | 78.46 | 1187.26
82624 | 2022-11-29 06:39 | 19.3 | 363 | Premium | 7.26 | 13.01 | 42.01 | 1.7 | 284 | 3.52 | 57.97 | 3223.36 | 915 | 58.29 | 22.04 | 80.74 | 1227.62
82683 | 2022-11-29 07:38 | 18.9 | 367 | Premium | 7.26 | 13.01 | 42.01 | 1.7 | 284 | 3.12 | 51.78 | 3122.92 | 916 | 60.71 | 23.62 | 78.48 | 1233.35
82750 | 2022-11-29 08:45 | 18.4 | 358 | Premium | 7.26 | 13.01 | 42.01 | 1.7 | 284 | 3.15 | 54.24 | 3172.36 | 915 | 62.68 | 25.87 | 75.19 | 1248.97
82804 | 2022-11-29 09:39 | 18.1 | 378 | Premium | 7.26 | 13.01 | 42.01 | 1.7 | 284 | 3.27 | 55.38 | 3069.79 | 915 | 60.57 | 23.86 | 76.56 | 1243.13
82920 | 2022-11-29 11:35 | 20 | 378 | Premium | 7.26 | 13.01 | 42.01 | 1.7 | 284 | 3.29 | 55.03 | 3165.72 | 915 | 58 | 23.37 | 77.76 | 1247.18
82976 | 2022-11-29 12:31 | 20.4 | 363 | Premium | 7.26 | 13.01 | 42.01 | 1.7 | 284 | 3.45 | 56.5 | 3038.88 | 896 | 69.76 | 22.41 | 80.11 | 1250.27
83039 | 2022-11-29 13:34 | 21.3 | 358 | Premium | 7.26 | 13.01 | 42.01 | 1.7 | 284 | 3.4 | 57.88 | 2990.74 | 896 | 77.94 | 22.69 | 77.95 | 1251.3
83103 | 2022-11-29 14:38 | 23.6 | 367 | Premium | 7.26 | 13.01 | 42.01 | 1.7 | 284 | 3.46 | 59.23 | 3066.36 | 896 | 57.92 | 21.03 | 83.03 | 1255.39
83159 | 2022-11-29 15:34 | 20 | 380 | Premium | 7.26 | 13.01 | 42.01 | 1.7 | 284 | 3.47 | 59.39 | 3126.6 | 945 | 73.76 | 21.32 | 82.41 | 1252.18
83223 | 2022-11-29 16:38 | 19.7 | 381 | Premium | 7.26 | 13.01 | 42.01 | 1.7 | 284 | 3.47 | 59.49 | 3370.92 | 946 | 61.81 | 20.27 | 84.04 | 1262.36
83279 | 2022-11-29 17:34 | 19.8 | 377 | Premium | 7.26 | 13.01 | 42.01 | 1.7 | 284 | 3.54 | 57.76 | 3005.58 | 945 | 66.45 | 19.85 | 84.53 | 1259.98
83337 | 2022-11-29 18:32 | 21.6 | 372 | Premium | 7.26 | 13.01 | 42.01 | 1.7 | 284 | 3.38 | 56.89 | 3185.06 | 936 | 61.69 | 20.77 | 84.54 | 1268.15
83401 | 2022-11-29 19:36 | 21.6 | 389 | Premium | 7.26 | 13.01 | 42.01 | 1.7 | 284 | 3.41 | 56.73 | 3321.29 | 925 | 65.56 | 21.42 | 83.69 | 1259.24
83459 | 2022-11-29 20:34 | 20 | 382 | Non Premium | 7.26 | 13.01 | 42.01 | 1.7 | 284 | 3.35 | 58.86 | 3201.18 | 925 | 69.45 | 20.29 | 84.97 | 1253.82
83506 | 2022-11-29 21:21 | 23.3 | 381 | Non Premium | 7.26 | 13.01 | 42.01 | 1.7 | 284 | 3.42 | 58.61 | 3048.31 | 887 | 72.81 | 20.92 | 82.71 | 1260.51
83572 | 2022-11-29 22:27 | 22.4 | 364 | Non Premium | 7.26 | 13.01 | 42.01 | 1.7 | 284 | 3.47 | 60.18 | 3240.4 | 886 | 58.27 | 20.97 | 82.72 | 1237.86
83631 | 2022-11-29 23:26 | 24 | 356 | Non Premium | 7.26 | 13.01 | 42.01 | 1.7 | 284 | 3.46 | 59.1 | 3032.73 | 887 | 83.31 | 22.41 | 80.47 | 1251.59
84055 | 2021-10-04 06:50 | 14.8 | 353 | Premium | 6.51 | 13.56 | 42.14 | 0.21 | 216 | 6.67 | 72.72 | 2977.51 | 995 | 79.63 | 24.39 | 75.18 | 1285.93
84105 | 2021-10-04 07:40 | 17.9 | 344 | Premium | 6.51 | 13.56 | 42.14 | 0.21 | 216 | 6.41 | 71.03 | 3122.46 | 995 | 83.93 | 24.6 | 74.77 | 1267.66
84216 | 2021-10-04 09:31 | 15.6 | 348 | Premium | 6.51 | 13.56 | 42.14 | 0.21 | 216 | 6.97 | 73.79 | 2614.77 | 995 | 91.65 | 20.09 | 85.56 | 1291.37
84277 | 2021-10-04 10:32 | 13.9 | 355 | Premium | 6.51 | 13.56 | 42.14 | 0.21 | 216 | 6.37 | 71.36 | 3200.57 | 995 | 90.59 | 26.98 | 73.13 | 1254.75
84335 | 2021-10-04 11:30 | 16.3 | 341 | Premium | 6.51 | 13.56 | 42.14 | 0.21 | 216 | 6.7 | 75.08 | 2966.69 | 995 | 79.15 | 25.85 | 74.24 | 1284.66
84401 | 2021-10-04 12:36 | 18.4 | 344 | Premium | 6.51 | 13.56 | 42.14 | 0.21 | 216 | 6.61 | 73.82 | 3051.45 | 1005 | 85.71 | 26.57 | 73.85 | 1251.1
84462 | 2021-10-04 13:37 | 15.1 | 339 | Premium | 6.51 | 13.56 | 42.14 | 0.21 | 216 | 6.6 | 75.05 | 3035.76 | 1005 | 87.6 | 25.14 | 73.71 | 1261.31
84520 | 2021-10-04 14:35 | 17.1 | 344 | Premium | 6.51 | 13.56 | 42.14 | 0.21 | 216 | 6.8 | 75.78 | 3024.79 | 1005 | 100.95 | 23.12 | 78.35 | 1281.84
84577 | 2021-10-04 15:32 | 16.8 | 342 | Premium | 6.51 | 13.56 | 42.14 | 0.21 | 216 | 6.84 | 75.49 | 3070.58 | 1005 | 98.96 | 24.16 | 77.19 | 1263.52
84634 | 2021-10-04 16:29 | 17.1 | 348 | Premium | 6.51 | 13.56 | 42.14 | 0.21 | 216 | 6.99 | 78.46 | 3082.64 | 1005 | 70.18 | 22.55 | 78.18 | 1285.79
85120 | 2021-10-05 00:35 | 18.5 | 332 | Non premium | 6.88 | 13.28 | 42.14 | 0.21 | 236 | 6.35 | 76 | 3100.9 | 924 | 90.2 | 26.64 | 67.71 | 1273.4
85182 | 2021-10-05 01:37 | 19.4 | 329 | Non premium | 6.88 | 13.28 | 42.14 | 0.21 | 236 | 6.89 | 79.18 | 2870.06 | 925 | 95.36 | 25.02 | 68.57 | 1275.67
85240 | 2021-10-05 02:35 | 19 | 341 | Non premium | 6.88 | 13.28 | 42.14 | 0.21 | 236 | 6.98 | 78.82 | 2835.2 | 915 | 69.96 | 24.78 | 63.04 | 1278.96
85303 | 2021-10-05 03:38 | 16.4 | 334 | Non premium | 6.88 | 13.28 | 42.14 | 0.21 | 236 | 5.97 | 72.99 | 3121.16 | 924 | 97.92 | 24.83 | 64.68 | 1237.22
85361 | 2021-10-05 04:36 | 16.8 | 315 | Non premium | 6.88 | 13.28 | 42.14 | 0.21 | 236 | 5.21 | 70.23 | 2988.57 | 924 | 83.8 | 25.99 | 65.84 | 1265.3
85425 | 2021-10-05 05:40 | 16.7 | 322 | Non premium | 6.88 | 13.28 | 42.14 | 0.21 | 236 | 5.17 | 70.27 | 3018.09 | 924 | 75.17 | 26.5 | 65.6 | 1246.28
87040 | 2021-10-06 08:35 | 13.4 | 299 | Premium | 6.11 | 13.8 | 42.14 | 0.21 | 232 | 4.88 | 66.09 | 2839.27 | 1025 | 65.27 | 24.9 | 67.47 | 1249.31
87163 | 2021-10-06 10:38 | 9.4 | 302 | Premium | 6.11 | 13.8 | 42.14 | 0.21 | 232 | 4.57 | 74.71 | 2829.82 | 1095 | 73.82 | 24.35 | 67.85 | 1242.52
87415 | 2021-10-06 16:35 | 11 | 327 | Premium | 6.11 | 13.8 | 42.14 | 0.21 | 232 | 4.3 | 64.72 | 2948.53 | 1044 | 72.14 | 25.86 | 62.73 | 1177.7
88262 | 2021-10-07 06:42 | 9.1 | 332 | Premium | 6.49 | 13.54 | 42.14 | 0.21 | 228 | 4.28 | 58.55 | 3148.36 | 1074 | 67.82 | 19.47 | 84.5 | 1239.14
88318 | 2021-10-07 07:38 | 10.7 | 341 | Premium | 6.49 | 13.54 | 42.14 | 0.21 | 228 | 4.21 | 59.18 | 3048.54 | 1095 | 61.99 | 18.37 | 85.24 | 1175.64
88375 | 2021-10-07 08:35 | 11.1 | 332 | Premium | 6.49 | 13.54 | 42.14 | 0.21 | 228 | 4.34 | 60.95 | 3046.91 | 1074 | 63.94 | 19.64 | 83.43 | 1171.44
88435 | 2021-10-07 09:35 | 12.5 | 344 | Premium | 6.49 | 13.54 | 42.14 | 0.21 | 228 | 4.37 | 60.17 | 3048.21 | 1094 | 65.02 | 20.34 | 83.21 | 1156.33
88498 | 2021-10-07 10:38 | 9.7 | 325 | Premium | 6.49 | 13.54 | 42.14 | 0.21 | 228 | 4.15 | 59.36 | 3046.9 | 1054 | 67.2 | 20.96 | 80.92 | 1175.01
88555 | 2021-10-07 11:35 | 9.6 | 315 | Premium | 6.49 | 13.54 | 42.14 | 0.21 | 228 | 4.33 | 60.3 | 2758.23 | 1044 | 67.03 | 19.47 | 80.71 | 1205.29
88618 | 2021-10-07 12:38 | 11 | 317 | Premium | 6.49 | 13.54 | 42.14 | 0.21 | 228 | 4.58 | 60.76 | 3050.27 | 1095 | 65.06 | 20.3 | 81.15 | 1172
88737 | 2021-10-07 14:37 | 9.4 | 329 | Premium | 6.49 | 13.54 | 42.14 | 0.21 | 228 | 4.23 | 64.75 | 2967.57 | 1095 | 58.79 | 19.32 | 81.62 | 1151.7
88794 | 2021-10-07 15:34 | 10.7 | 327 | Premium | 6.49 | 13.54 | 42.14 | 0.21 | 228 | 4.45 | 64.73 | 3029.13 | 1095 | 62.26 | 18.79 | 82.24 | 1177.93
88855 | 2021-10-07 16:35 | 10.9 | 329 | Premium | 6.49 | 13.54 | 42.14 | 0.21 | 228 | 4.13 | 64.87 | 2839.81 | 1095 | 60.28 | 21.26 | 78.74 | 1166.32
89061 | 2021-10-08 00:30 | 16.6 | 320 | Non premium | 6.16 | 13.62 | 42.14 | 0.21 | 241 | 4.74 | 69.34 | 2934.73 | 995 | 64.7 | 23.29 | 67.85 | 1279.51
89126 | 2021-10-08 01:35 | 15.3 | 317 | Non premium | 6.16 | 13.62 | 42.14 | 0.21 | 241 | 4.26 | 62.56 | 3075.96 | 964 | 74.71 | 25.6 | 71.42 | 1293.44
89188 | 2021-10-08 02:37 | 16.5 | 315 | Non premium | 6.16 | 13.62 | 42.14 | 0.21 | 241 | 4.75 | 69.81 | 3012.82 | 994 | 70.56 | 25.19 | 71.27 | 1292.96
89241 | 2021-10-08 03:30 | 15.5 | 322 | Non premium | 6.16 | 13.62 | 42.14 | 0.21 | 241 | 4.57 | 69.47 | 3133.81 | 995 | 84.92 | 23.81 | 72.87 | 1246.98
89306 | 2021-10-08 04:35 | 14.1 | 320 | Non premium | 6.16 | 13.62 | 42.14 | 0.21 | 241 | 4.74 | 69.94 | 2879 | 994 | 72.88 | 24.17 | 74.05 | 1221.06
89371 | 2021-10-08 05:40 | 12.3 | 322 | Non premium | 6.16 | 13.62 | 42.14 | 0.21 | 241 | 4.68 | 70.51 | 3110.39 | 1025 | 68.21 | 23.93 | 75.26 | 1221.04
89431 | 2021-10-08 06:40 | 11.1 | 329 | Non premium | 6.16 | 13.62 | 42.14 | 0.21 | 241 | 4.68 | 68.85 | 3052.94 | 1015 | 67.36 | 20.92 | 79.69 | 1268.98
89489 | 2021-10-08 07:38 | 17.3 | 337 | Non premium | 6.16 | 13.62 | 42.14 | 0.21 | 241 | 4.57 | 66.98 | 3048.17 | 1016 | 75.13 | 22.81 | 77.98 | 1247.65
89547 | 2021-10-08 08:36 | 14.6 | 361 | Non premium | 6.16 | 13.62 | 42.14 | 0.21 | 241 | 4.66 | 70.16 | 3080.38 | 1016 | 60.93 | 22.25 | 83.04 | 1249.97
89609 | 2021-10-08 09:38 | 15.6 | 364 | Non premium | 6.16 | 13.62 | 42.14 | 0.21 | 241 | 4.85 | 74 | 3021.25 | 995 | 78.67 | 23.34 | 81.05 | 1208.83
89667 | 2021-10-08 10:36 | 14.1 | 341 | Non premium | 6.16 | 13.62 | 42.14 | 0.21 | 241 | 4.58 | 74.53 | 3186.94 | 995 | 68.07 | 18.86 | 83.53 | 1179.36
89726 | 2021-10-08 11:35 | 16.7 | 339 | Non premium | 6.16 | 13.62 | 42.14 | 0.21 | 241 | 4.76 | 74.46 | 2997.04 | 945 | 68.34 | 18.57 | 82.41 | 1085.31
89789 | 2021-10-08 12:38 | 19.1 | 334 | Non premium | 6.16 | 13.62 | 42.14 | 0.21 | 241 | 4.73 | 74.34 | 3070.93 | 945 | 60.74 | 19.63 | 83.05 | 1109.52
89846 | 2021-10-08 13:35 | 20.7 | 325 | Non premium | 6.16 | 13.62 | 42.14 | 0.21 | 241 | 4.8 | 74.92 | 2990.78 | 925 | 69.02 | 19.91 | 81.53 | 1116.48
89908 | 2021-10-08 14:37 | 20.4 | 329 | Non premium | 6.16 | 13.62 | 42.14 | 0.21 | 241 | 4.54 | 70.82 | 3184.94 | 896 | 70.68 | 18.4 | 83.15 | 1163.68
89966 | 2021-10-08 15:35 | 20.2 | 332 | Non premium | 6.16 | 13.62 | 42.14 | 0.21 | 241 | 4.74 | 74.08 | 2852.64 | 925 | 70.77 | 19.63 | 81.83 | 1090.25
90025 | 2021-10-08 16:34 | 20.8 | 334 | Non premium | 6.16 | 13.62 | 42.14 | 0.21 | 241 | 4.83 | 73.75 | 2829.07 | 924 | 69.23 | 19.11 | 83.66 | 1089.29
90506 | 2021-10-09 00:35 | 13.8 | 344 | Premium | 7.52 | 12.89 | 42.14 | 0.21 | 259 | 4.43 | 67.16 | 2974.15 | 1034 | 72.55 | 24.44 | 67.6 | 1238.18
90569 | 2021-10-09 01:38 | 13.5 | 350 | Premium | 7.52 | 12.89 | 42.14 | 0.21 | 259 | 4.3 | 66.75 | 2834.34 | 1035 | 61.26 | 23.88 | 67.73 | 1196.98
90626 | 2021-10-09 02:35 | 13.1 | 353 | Premium | 7.52 | 12.89 | 42.14 | 0.21 | 259 | 4.18 | 66.94 | 2963.64 | 1035 | 70.89 | 23.88 | 68.07 | 1185.34
90682 | 2021-10-09 03:31 | 12.5 | 350 | Premium | 7.52 | 12.89 | 42.14 | 0.21 | 259 | 4.21 | 67.75 | 3061 | 1035 | 71.62 | 24.8 | 67.59 | 1168.71
90739 | 2021-10-09 04:28 | 11.4 | 355 | Premium | 7.52 | 12.89 | 42.14 | 0.21 | 259 | 4.39 | 67.78 | 3004.33 | 1035 | 68.59 | 24.14 | 70.45 | 1175.54
90806 | 2021-10-09 05:35 | 10.5 | 353 | Premium | 7.52 | 12.89 | 42.14 | 0.21 | 259 | 4.48 | 67.71 | 3041.69 | 1034 | 67.15 | 23.01 | 70.72 | 1182.27
90869 | 2021-10-09 06:38 | 13 | 350 | Premium | 7.52 | 12.89 | 42.14 | 0.21 | 259 | 4.33 | 67.54 | 2827.71 | 1035 | 70.75 | 17.92 | 75.25 | 1199.26
90927 | 2021-10-09 07:36 | 12 | 341 | Premium | 7.52 | 12.89 | 42.14 | 0.21 | 259 | 4.28 | 66.51 | 2827.07 | 1035 | 59.2 | 18.98 | 78.64 | 1180.01
90981 | 2021-10-09 08:30 | 11.9 | 337 | Premium | 7.52 | 12.89 | 42.14 | 0.21 | 259 | 4.35 | 66.53 | 2750.65 | 1035 | 64.91 | 17.53 | 82.32 | 1193.1
91046 | 2021-10-09 09:35 | 11.8 | 339 | Premium | 7.52 | 12.89 | 42.14 | 0.21 | 259 | 4.36 | 65.82 | 2965.17 | 1034 | 71.35 | 19.31 | 78.53 | 1159.88
91109 | 2021-10-09 10:38 | 11.7 | 341 | Premium | 7.52 | 12.89 | 42.14 | 0.21 | 259 | 4.26 | 63.14 | 2931.27 | 1044 | 61.9 | 18.66 | 81.75 | 1186.54
91166 | 2021-10-09 11:35 | 12.9 | 325 | Premium | 7.52 | 12.89 | 42.14 | 0.21 | 259 | 4.34 | 64.04 | 2944.27 | 1044 | 67.32 | 18.84 | 79.88 | 1180.67
91221 | 2021-10-09 12:30 | 13.6 | 329 | Premium | 7.52 | 12.89 | 42.14 | 0.21 | 259 | 4.32 | 63.4 | 2925.67 | 1044 | 61.96 | 18.76 | 80.28 | 1177.04
91341 | 2021-10-09 14:30 | 14.7 | 334 | Non premium | 7.52 | 12.89 | 42.14 | 0.21 | 259 | 4.81 | 70.62 | 3140.46 | 994 | 60.22 | 18.69 | 80.02 | 1199.36
92241 | 2021-10-10 05:30 | 14.6 | 334 | Premium | 6.27 | 13.56 | 42.14 | 0.21 | 236 | 4.31 | 66.14 | 3297.39 | 1065 | 68.17 | 23.75 | 76.43 | 1232.04
92302 | 2021-10-10 06:31 | 13 | 344 | Premium | 6.27 | 13.56 | 42.14 | 0.21 | 236 | 4.45 | 66.17 | 3175.56 | 1034 | 65.87 | 19.16 | 82.07 | 1231.86
92369 | 2021-10-10 07:38 | 12.3 | 353 | Premium | 6.27 | 13.56 | 42.14 | 0.21 | 236 | 4.39 | 66.33 | 3028.5 | 1065 | 60.22 | 18.05 | 81.77 | 1168.2
92426 | 2021-10-10 08:35 | 14.9 | 346 | Premium | 6.27 | 13.56 | 42.14 | 0.21 | 236 | 4.47 | 65.68 | 3042.72 | 1065 | 69.65 | 18.16 | 82.23 | 1167.98
92481 | 2021-10-10 09:30 | 12.1 | 341 | Premium | 6.27 | 13.56 | 42.14 | 0.21 | 236 | 4.35 | 66.19 | 2973.98 | 1065 | 62.32 | 18.92 | 79.81 | 1156.12
92546 | 2021-10-10 10:35 | 12.4 | 337 | Premium | 6.27 | 13.56 | 42.14 | 0.21 | 236 | 4.27 | 66.26 | 2847.41 | 1044 | 65.06 | 19.52 | 78.49 | 1112.03
92608 | 2021-10-10 11:37 | 14 | 346 | Premium | 6.27 | 13.56 | 42.14 | 0.21 | 236 | 4.4 | 65.63 | 2865.47 | 1044 | 63 | 19.07 | 78.88 | 1109.34
92662 | 2021-10-10 12:31 | 13.8 | 344 | Premium | 6.27 | 13.56 | 42.14 | 0.21 | 236 | 4.42 | 65.41 | 2958.94 | 1065 | 62.63 | 18.62 | 79.42 | 1091.55
92721 | 2021-10-10 13:30 | 15.2 | 341 | Premium | 6.27 | 13.56 | 42.14 | 0.21 | 236 | 4.4 | 64.65 | 2995.66 | 1065 | 61.13 | 20.28 | 76.95 | 1107.83
92786 | 2021-10-10 14:35 | 15.9 | 337 | Premium | 6.27 | 13.56 | 42.14 | 0.21 | 236 | 4.31 | 63.7 | 3142.9 | 1056 | 68.84 | 18.16 | 78.76 | 1154.16
92851 | 2021-10-10 15:40 | 19.5 | 334 | Premium | 6.27 | 13.56 | 42.14 | 0.21 | 236 | 4.32 | 64.23 | 2822.97 | 1056 | 60.64 | 19.13 | 77.09 | 1164.11
92901 | 2021-10-10 16:30 | 13.4 | 350 | Premium | 6.27 | 13.56 | 42.14 | 0.21 | 236 | 4.28 | 61.58 | 3110.95 | 1056 | 73.28 | 20.13 | 78.34 | 1193.4
92961 | 2021-10-10 17:30 | 12.4 | 355 | Premium | 6.27 | 13.56 | 42.14 | 0.21 | 236 | 4.28 | 62.32 | 3024.59 | 1056 | 71.41 | 22 | 75.13 | 1191.13
93025 | 2021-10-10 18:34 | 11.6 | 366 | Premium | 6.27 | 13.56 | 42.14 | 0.21 | 236 | 4.28 | 63.41 | 3129.48 | 1056 | 77.86 | 23.02 | 75.04 | 1186.04
93076 | 2021-10-10 19:25 | 13.5 | 355 | Premium | 6.27 | 13.56 | 42.14 | 0.21 | 236 | 4.21 | 61.12 | 3082.65 | 1034 | 80.79 | 22.42 | 76.42 | 1201.01
93146 | 2021-10-10 20:35 | 14.2 | 150 | Premium | 6.27 | 13.56 | 42.14 | 0.21 | 236 | 4.15 | 59.86 | 3104.16 | 1016 | 69.77 | 26.04 | 71.45 | 1217.94
93207 | 2021-10-10 21:36 | 16.6 | 339 | Premium | 6.27 | 13.56 | 42.14 | 0.21 | 236 | 4.35 | 63.23 | 3000.61 | 1015 | 77.7 | 23.46 | 73.91 | 1208.84
93326 | 2021-10-10 23:35 | 20 | 341 | Premium | 6.27 | 13.56 | 42.14 | 0.21 | 236 | 4.31 | 63.25 | 3054.92 | 945 | 84.72 | 24.3 | 80.17 | 1208.23
93385 | 2021-10-11 00:34 | 15.6 | 341 | Premium | 6.89 | 13.22 | 42.14 | 0.21 | 241 | 4.3 | 61.58 | 3029.22 | 945 | 80.38 | 22.35 | 82.52 | 1200.34
93441 | 2021-10-11 01:30 | 19.1 | 353 | Premium | 6.89 | 13.22 | 42.14 | 0.21 | 241 | 4.57 | 63.53 | 3097.33 | 896 | 78.3 | 24.98 | 77.98 | 1202.71
93506 | 2021-10-11 02:35 | 20.2 | 334 | Premium | 6.89 | 13.22 | 42.14 | 0.21 | 241 | 4.28 | 64.06 | 3013.13 | 915 | 72.03 | 22.05 | 82.27 | 1215.23
93563 | 2021-10-11 03:32 | 15.8 | 344 | Premium | 6.89 | 13.22 | 42.14 | 0.21 | 241 | 4.41 | 63.21 | 2882.85 | 975 | 72.76 | 22.79 | 82.37 | 1199.04
93626 | 2021-10-11 04:35 | 17.4 | 348 | Premium | 6.89 | 13.22 | 42.14 | 0.21 | 241 | 4.59 | 64.87 | 2995.82 | 976 | 72.01 | 24.14 | 80.04 | 1183.4
93685 | 2021-10-11 05:34 | 16.1 | 344 | Premium | 6.89 | 13.22 | 42.14 | 0.21 | 241 | 4.29 | 63.32 | 3103.64 | 995 | 67.76 | 22.41 | 81.41 | 1175.12
93756 | 2021-10-11 06:45 | 15.4 | 344 | Premium | 6.89 | 13.22 | 42.14 | 0.21 | 241 | 4.28 | 61.73 | 3066.81 | 995 | 69.96 | 26.01 | 67.23 | 1178.36
93805 | 2021-10-11 07:34 | 19.8 | 315 | Non premium | 6.89 | 13.22 | 42.14 | 0.21 | 241 | 4.62 | 66.46 | 3124.09 | 954 | 63.83 | 21.79 | 72.21 | 1193.55
93869 | 2021-10-11 08:38 | 16.9 | 317 | Non premium | 6.89 | 13.22 | 42.14 | 0.21 | 241 | 4.37 | 65.01 | 3176.17 | 915 | 71.14 | 27 | 64.77 | 1261.52
93926 | 2021-10-11 09:35 | 17 | 322 | Non premium | 6.89 | 13.22 | 42.14 | 0.21 | 241 | 4.64 | 68.43 | 3078.2 | 945 | 66.59 | 23.06 | 70.72 | 1135.82
93981 | 2021-10-11 10:30 | 18.1 | 320 | Non premium | 6.89 | 13.22 | 42.14 | 0.21 | 241 | 4.76 | 68.44 | 3171.38 | 945 | 68.27 | 21.49 | 73.23 | 1202.38
94103 | 2021-10-11 12:32 | 17.9 | 325 | Non premium | 6.89 | 13.22 | 42.14 | 0.21 | 241 | 4.68 | 70.34 | 3042.38 | 945 | 66.66 | 23.86 | 70.31 | 1185.81
94166 | 2021-10-11 13:35 | 20.2 | 317 | Non premium | 6.89 | 13.22 | 42.14 | 0.21 | 241 | 4.77 | 68.67 | 3025.08 | 945 | 73.75 | 22.92 | 71.68 | 1131.31
94224 | 2021-10-11 14:33 | 18.8 | 322 | Non premium | 6.89 | 13.22 | 42.14 | 0.21 | 241 | 4.89 | 71.95 | 3143.91 | 945 | 67.63 | 25.69 | 69.2 | 1146.25
94286 | 2021-10-11 15:35 | 19.3 | 327 | Non premium | 6.89 | 13.22 | 42.14 | 0.21 | 241 | 4.56 | 73.1 | 3172.26 | 945 | 73.82 | 25.85 | 70.29 | 1154.43
94826 | 2021-10-12 00:35 | 12.7 | 329 | Premium | 6.26 | 13.71 | 42.14 | 0.21 | 238 | 4.43 | 66.75 | 2996.1 | 1005 | 62.28 | 25.22 | 70.27 | 1207.89
94889 | 2021-10-12 01:38 | 15.7 | 302 | Premium | 6.26 | 13.71 | 42.14 | 0.21 | 238 | 3.97 | 62.18 | 2927.71 | 975 | 66.59 | 26.35 | 71.22 | 1211.2
94948 | 2021-10-12 02:37 | 13.7 | 325 | Premium | 6.26 | 13.71 | 42.14 | 0.21 | 238 | 4.27 | 67.31 | 3016.09 | 1035 | 65.16 | 26.35 | 70.8 | 1159.65
95007 | 2021-10-12 03:36 | 9.5 | 332 | Premium | 6.26 | 13.71 | 42.14 | 0.21 | 238 | 4.37 | 67.51 | 3016.85 | 1055 | 65.22 | 25.66 | 79.23 | 1181.02
95063 | 2021-10-12 04:32 | 11.1 | 327 | Premium | 6.26 | 13.71 | 42.14 | 0.21 | 238 | 4.38 | 67.07 | 3145.33 | 1034 | 64.48 | 24.8 | 77.37 | 1185.89
95121 | 2021-10-12 05:30 | 11.6 | 325 | Premium | 6.26 | 13.71 | 42.14 | 0.21 | 238 | 4.24 | 64.42 | 3007.99 | 1055 | 61.11 | 23.2 | 79.27 | 1209.5
95189 | 2021-10-12 06:38 | 10.7 | 334 | Premium | 6.26 | 13.71 | 42.14 | 0.21 | 238 | 4.02 | 62.74 | 2933.12 | 1095 | 58.1 | 25.81 | 77.38 | 1166.73
95246 | 2021-10-12 07:35 | 11.4 | 329 | Premium | 6.26 | 13.71 | 42.14 | 0.21 | 238 | 4.07 | 59.59 | 3003.35 | 1105 | 69.98 | 24.28 | 74.9 | 1186.91
95310 | 2021-10-12 08:39 | 10.2 | 337 | Premium | 6.26 | 13.71 | 42.14 | 0.21 | 238 | 4.11 | 62.63 | 3109.89 | 1095 | 75.5 | 25.7 | 74.88 | 1197.85
95361 | 2021-10-12 09:30 | 11.5 | 332 | Premium | 6.26 | 13.71 | 42.14 | 0.21 | 238 | 4.18 | 63.11 | 2944.99 | 1095 | 64.08 | 22.5 | 77.32 | 1188.32
95431 | 2021-10-12 10:40 | 10.1 | 337 | Premium | 6.26 | 13.71 | 42.14 | 0.21 | 238 | 4.56 | 68.54 | 3164.54 | 994 | 63.79 | 21.51 | 76.64 | 1213.46
95486 | 2021-10-12 11:35 | 15.6 | 325 | Non premium | 6.26 | 13.71 | 42.14 | 0.21 | 238 | 4.68 | 71.02 | 3036.05 | 965 | 71.99 | 22.99 | 76.83 | 1201.03
95541 | 2021-10-12 12:30 | 17.5 | 332 | Non premium | 6.26 | 13.71 | 42.14 | 0.21 | 238 | 4.78 | 70.41 | 3128.6 | 964 | 66.43 | 23.67 | 75.89 | 1207.09
95609 | 2021-10-12 13:38 | 16.2 | 325 | Non premium | 6.26 | 13.71 | 42.14 | 0.21 | 238 | 4.57 | 69.03 | 2991.85 | 965 | 80.6 | 22.95 | 74.63 | 1232.95
95667 | 2021-10-12 14:36 | 16 | 327 | Non premium | 6.26 | 13.71 | 42.14 | 0.21 | 238 | 4.76 | 70.82 | 3128.67 | 945 | 83.32 | 23.47 | 75.51 | 1222.52
95726 | 2021-10-12 15:35 | 16.1 | 327 | Non premium | 6.26 | 13.71 | 42.14 | 0.21 | 238 | 4.77 | 73.69 | 3135 | 954 | 71.45 | 24.31 | 77.4 | 1181.95
95783 | 2021-10-12 16:32 | 15.6 | 337 | Non premium | 6.26 | 13.71 | 42.14 | 0.21 | 238 | 4.75 | 73.66 | 3123.26 | 955 | 75.79 | 24.45 | 76.25 | 1187.78
95843 | 2021-10-12 17:32 | 16.2 | 339 | Non premium | 6.26 | 13.71 | 42.14 | 0.21 | 238 | 4.37 | 68.17 | 2920.49 | 955 | 66.76 | 24.95 | 75.46 | 1117.4
95901 | 2021-10-12 18:30 | 15.7 | 344 | Non premium | 6.26 | 13.71 | 42.14 | 0.21 | 238 | 4.6 | 69.34 | 3004.51 | 955 | 65.39 | 24.47 | 75.64 | 1100.12
95966 | 2021-10-12 19:35 | 16 | 341 | Non premium | 6.26 | 13.71 | 42.14 | 0.21 | 238 | 4.72 | 70.21 | 3216.67 | 945 | 65.72 | 24.06 | 74.97 | 1118.84
96029 | 2021-10-12 20:38 | 16.2 | 342 | Non premium | 6.26 | 13.71 | 42.14 | 0.21 | 238 | 4.47 | 70.97 | 3042.8 | 924 | 65.66 | 25.35 | 72.45 | 1111.94
96086 | 2021-10-12 21:35 | 17.3 | 334 | Non premium | 6.26 | 13.71 | 42.14 | 0.21 | 238 | 4.6 | 70.89 | 2971.41 | 925 | 67.65 | 25.02 | 73.59 | 1137.8
96148 | 2021-10-12 22:37 | 17 | 332 | Non premium | 6.26 | 13.71 | 42.14 | 0.21 | 238 | 4.51 | 71.15 | 2970.4 | 924 | 64.43 | 24.39 | 74.19 | 1147.68
96265 | 2021-10-13 00:34 | 9.5 | 344 | Premium | 7.41 | 12.89 | 42.14 | 0.21 | 241 | 4.04 | 58.7 | 2808.94 | 1015 | 66.97 | 23.01 | 74.57 | 1070.36
96447 | 2021-10-13 03:36 | 11.6 | 344 | Premium | 7.41 | 12.89 | 42.14 | 0.21 | 241 | 4.16 | 55.02 | 2983.1 | 995 | 76.25 | 29.77 | 67.76 | 1108.32
96505 | 2021-10-13 04:34 | 11.3 | 347 | Premium | 7.41 | 12.89 | 42.14 | 0.21 | 241 | 3.91 | 55.54 | 3181.2 | 995 | 78.97 | 26.81 | 71.03 | 1141.99
96566 | 2021-10-13 05:35 | 14.8 | 337 | Premium | 7.41 | 12.89 | 42.14 | 0.21 | 241 | 3.92 | 55.79 | 3108.63 | 945 | 66.18 | 24.1 | 77.33 | 1124.22
97451 | 2021-10-13 23:35 | 16.2 | 329 | Non premium | 7.41 | 12.89 | 42.14 | 0.21 | 241 | 3.97 | 59.29 | 3091.09 | 945 | 66.82 | 29.57 | 61.25 | 1158.96
97511 | 2021-10-14 00:35 | 17.9 | 334 | Non premium | 6.16 | 13.62 | 42.14 | 0.21 | 222 | 4.44 | 65.09 | 3168.62 | 945 | 71.39 | 22.2 | 76.78 | 1235.21
97568 | 2021-10-14 01:32 | 16.5 | 332 | Non premium | 6.16 | 13.62 | 42.14 | 0.21 | 222 | 4.39 | 64.67 | 2986.55 | 925 | 65.14 | 23.03 | 74.19 | 1264.51
97626 | 2021-10-14 02:30 | 17.8 | 329 | Non premium | 6.16 | 13.62 | 42.14 | 0.21 | 222 | 4.37 | 65.45 | 2996.22 | 915 | 78.47 | 24.07 | 75.7 | 1240.38
97691 | 2021-10-14 03:35 | 18.5 | 327 | Non premium | 6.16 | 13.62 | 42.14 | 0.21 | 222 | 4.5 | 65.31 | 3203.62 | 896 | 60.57 | 23.21 | 74.69 | 1205.33
97752 | 2021-10-14 04:36 | 19.2 | 320 | Non premium | 6.16 | 13.62 | 42.14 | 0.21 | 222 | 4.61 | 64.99 | 2869.78 | 896 | 65.6 | 24.31 | 75.74 | 1170.36
97814 | 2021-10-14 05:38 | 19.1 | 329 | Non premium | 6.16 | 13.62 | 42.14 | 0.21 | 222 | 4.42 | 65.27 | 3183.63 | 896 | 77.84 | 23.23 | 76.67 | 1161.79
97870 | 2021-10-14 06:34 | 20.7 | 332 | Non premium | 6.16 | 13.62 | 42.14 | 0.21 | 222 | 4.64 | 66.57 | 3082.27 | 896 | 82.41 | 22.39 | 75.87 | 1155.78
97929 | 2021-10-14 07:33 | 22.5 | 329 | Non premium | 6.16 | 13.62 | 42.14 | 0.21 | 222 | 4.56 | 66.14 | 3178.5 | 896 | 78.07 | 22.89 | 76.16 | 1150.22
97991 | 2021-10-14 08:35 | 20.5 | 322 | Non premium | 6.16 | 13.62 | 42.14 | 0.21 | 222 | 4.41 | 65.14 | 3177.47 | 875 | 71.45 | 25.42 | 78.2 | 1151.72
98049 | 2021-10-14 09:33 | 19.8 | 329 | Non premium | 6.16 | 13.62 | 42.14 | 0.21 | 222 | 4.43 | 64.65 | 2985.92 | 875 | 61.4 | 24.02 | 77.4 | 1170.81
98529 | 2021-10-14 17:33 | 10 | 344 | Premium | 6.16 | 13.62 | 42.14 | 0.21 | 222 | 4.05 | 59.21 | 2788.99 | 1056 | 69.33 | 22.89 | 80.63 | 1134.51
98594 | 2021-10-14 18:38 | 10.2 | 348 | Premium | 6.16 | 13.62 | 42.14 | 0.21 | 222 | 4.29 | 59.58 | 3047.67 | 1045 | 68.4 | 23.88 | 78.72 | 1222.33
98646 | 2021-10-14 19:35 | 12.2 | 344 | Premium | 6.16 | 13.62 | 42.14 | 0.21 | 222 | 4.04 | 58.23 | 3087.4 | 1044 | 73.88 | 22.91 | 80.3 | 1203.6
98701 | 2021-10-14 20:30 | 11.8 | 346 | Premium | 6.16 | 13.62 | 42.14 | 0.21 | 222 | 4.17 | 60.18 | 3033.28 | 1026 | 64.29 | 22.97 | 79.46 | 1205.91
98766 | 2021-10-14 21:35 | 12.7 | 344 | Premium | 6.16 | 13.62 | 42.14 | 0.21 | 222 | 4.08 | 60.74 | 2887.88 | 1026 | 85.73 | 21.82 | 80.4 | 1186.93
98826 | 2021-10-14 22:35 | 12.5 | 346 | Premium | 6.16 | 13.62 | 42.14 | 0.21 | 222 | 3.94 | 58.92 | 2855.53 | 1026 | 77.24 | 24.38 | 76.48 | 1146.63
98881 | 2021-10-14 23:30 | 12.6 | 355 | Premium | 6.16 | 13.62 | 42.14 | 0.21 | 222 | 4.01 | 60.15 | 2921.46 | 1025 | 84.05 | 23.73 | 77.42 | 1131.63
98941 | 2021-10-15 00:30 | 13.6 | 355 | Premium | 7.67 | 12.71 | 42.14 | 0.21 | 245 | 3.97 | 59.56 | 3019.19 | 1026 | 83.95 | 22.88 | 77.5 | 1103.45
99006 | 2021-10-15 01:35 | 12.9 | 350 | Premium | 7.67 | 12.71 | 42.14 | 0.21 | 245 | 4.06 | 59.4 | 2852.64 | 1026 | 89.9 | 23.37 | 77.1 | 1099.74
99064 | 2021-10-15 02:33 | 12.2 | 353 | Premium | 7.67 | 12.71 | 42.14 | 0.21 | 245 | 4.04 | 59.84 | 2988.66 | 1026 | 81.21 | 23.26 | 77.13 | 1088.44
99121 | 2021-10-15 03:30 | 10.8 | 355 | Premium | 7.67 | 12.71 | 42.14 | 0.21 | 245 | 4.08 | 59.42 | 3116.04 | 1025 | 83.72 | 23.44 | 73.48 | 1147.92
99169 | 2021-10-15 05:38 | 13.4 | 317 | Premium | 7.67 | 12.71 | 42.14 | 0.21 | 245 | 3.95 | 59.74 | 3153.15 | 980 | 76.22 | 24.39 | 72.38 | 1161.26
99225 | 2021-10-15 06:34 | 14.5 | 325 | Premium | 7.67 | 12.71 | 42.14 | 0.21 | 245 | 3.94 | 60.42 | 3112.75 | 980 | 80.77 | 24.34 | 73.92 | 1178.34
99286 | 2021-10-15 07:35 | 13.5 | 320 | Premium | 7.67 | 12.71 | 42.14 | 0.21 | 245 | 3.92 | 59.4 | 3050.65 | 995 | 70.5 | 25.2 | 71.68 | 1153.13
99349 | 2021-10-15 08:38 | 13.9 | 320 | Premium | 7.67 | 12.71 | 42.14 | 0.21 | 245 | 4.04 | 58.03 | 3010.53 | 995 | 65.87 | 23.99 | 72.65 | 1141.84
99406 | 2021-10-15 09:35 | 13.2 | 322 | Premium | 7.67 | 12.71 | 42.14 | 0.21 | 245 | 3.75 | 54.15 | 3002.18 | 1016 | 65.87 | 25.36 | 74.47 | 1216.59
99470 | 2021-10-15 10:39 | 9.7 | 327 | Premium | 7.67 | 12.71 | 42.14 | 0.21 | 245 | 3.81 | 54.33 | 3091.65 | 1075 | 72.45 | 23.74 | 82.28 | 1203.91
99526 | 2021-10-15 11:35 | 8.2 | 341 | Premium | 7.67 | 12.71 | 42.14 | 0.21 | 245 | 3.98 | 57.19 | 3036.09 | 1094 | 66.1 | 23.92 | 80.81 | 1161.87
99589 | 2021-10-15 12:38 | 12.1 | 339 | Premium | 7.67 | 12.71 | 42.14 | 0.21 | 245 | 3.85 | 57.34 | 2965.49 | 1055 | 65.74 | 24.05 | 80.04 | 1162.02
99641 | 2021-10-15 13:30 | 12.7 | 332 | Premium | 7.67 | 12.71 | 42.14 | 0.21 | 245 | 4.01 | 59.69 | 3080.12 | 1055 | 67.15 | 25.83 | 78.38 | 1147.82
99705 | 2021-10-15 14:34 | 10.6 | 341 | Premium | 7.67 | 12.71 | 42.14 | 0.21 | 245 | 4.01 | 58.86 | 3135.73 | 1056 | 62.19 | 25.78 | 79.02 | 1166.51
99768 | 2021-10-15 15:37 | 13.1 | 344 | Premium | 7.67 | 12.71 | 42.14 | 0.21 | 245 | 3.83 | 59.67 | 3143.2 | 1055 | 58.42 | 24.6 | 80.43 | 1164.29
99824 | 2021-10-15 16:33 | 12.6 | 341 | Premium | 7.67 | 12.71 | 42.14 | 0.21 | 245 | 3.86 | 60.25 | 3143.07 | 1055 | 56.13 | 23.28 | 82.05 | 1165.5
99888 | 2021-10-15 17:37 | 13.4 | 339 | Premium | 7.67 | 12.71 | 42.14 | 0.21 | 245 | 4.19 | 60.96 | 2843.88 | 1035 | 65.49 | 24.22 | 80.46 | 1193.08
99945 | 2021-10-15 18:34 | 13.7 | 341 | Premium | 7.67 | 12.71 | 42.14 | 0.21 | 245 | 4.11 | 63.17 | 3009.37 | 1035 | 69.04 | 25.16 | 79.34 | 1185.59
100010 | 2021-10-15 19:39 | 12.3 | 344 | Premium | 7.67 | 12.71 | 42.14 | 0.21 | 245 | 4.02 | 62.48 | 2897.03 | 1035 | 59.35 | 23.04 | 81.78 | 1177.27
100061 | 2021-10-15 20:30 | 11.9 | 344 | Premium | 7.67 | 12.71 | 42.14 | 0.21 | 245 | 4.05 | 62 | 3010.22 | 1035 | 70.93 | 23.22 | 81.25 | 1192.39
100126 | 2021-10-15 21:35 | 11.8 | 346 | Premium | 7.67 | 12.71 | 42.14 | 0.21 | 245 | 4.11 | 61.7 | 2951.45 | 1035 | 67.13 | 23.81 | 80.88 | 1191.51
100171 | 2021-10-15 22:20 | 11.9 | 355 | Premium | 7.67 | 12.71 | 42.14 | 0.21 | 245 | 4.01 | 62.2 | 3011.51 | 1035 | 64.46 | 24.24 | 80.6 | 1190.73
100249 | 2021-10-15 23:38 | 14 | 359 | Premium | 7.67 | 12.71 | 42.14 | 0.21 | 245 | 4.07 | 61.96 | 3184.75 | 1035 | 77.06 | 23.69 | 78.7 | 1179.99
100306 | 2021-10-16 00:35 | 12.7 | 339 | Premium | 6.24 | 13.56 | 42.14 | 0.21 | 234 | 4.04 | 63.38 | 2945.77 | 1035 | 94.85 | 23.51 | 76.51 | 1159.64
100363 | 2021-10-16 01:32 | 11.2 | 357 | Premium | 6.24 | 13.56 | 42.14 | 0.21 | 234 | 4.05 | 63.46 | 3090.21 | 1035 | 68.82 | 22.76 | 79.23 | 1101.47
100428 | 2021-10-16 02:37 | 12 | 355 | Premium | 6.24 | 13.56 | 42.14 | 0.21 | 234 | 4.11 | 64.71 | 3205.44 | 1015 | 67.84 | 23.98 | 76.11 | 1186.87
100481 | 2021-10-16 03:30 | 12.6 | 350 | Premium | 6.24 | 13.56 | 42.14 | 0.21 | 234 | 3.74 | 64.91 | 2770.75 | 1016 | 67.22 | 23.04 | 78.33 | 1122.36
100542 | 2021-10-16 04:31 | 11.9 | 355 | Premium | 6.24 | 13.56 | 42.14 | 0.21 | 234 | 3.88 | 65.96 | 2925.89 | 1016 | 79.84 | 23.72 | 74.7 | 1079.82
100606 | 2021-10-16 05:35 | 18.3 | 334 | Premium | 6.24 | 13.56 | 42.14 | 0.21 | 234 | 3.68 | 64.99 | 2666.71 | 961 | 114.15 | 23.61 | 74.42 | 1179.97
100967 | 2021-10-16 11:36 | 15.7 | 327 | Premium | 6.24 | 13.56 | 42.14 | 0.21 | 234 | 3.68 | 62.8 | 2993.73 | 1015 | 68.19 | 22.21 | 79 | 1223.24
101026 | 2021-10-16 12:35 | 13.4 | 329 | Premium | 6.24 | 13.56 | 42.14 | 0.21 | 234 | 3.55 | 63.64 | 3040.27 | 1044 | 67.07 | 22.66 | 80.22 | 1160.11
101142 | 2021-10-16 14:31 | 11.4 | 334 | Premium | 6.24 | 13.56 | 42.14 | 0.21 | 234 | 3.68 | 65.25 | 3165.82 | 1044 | 61.34 | 22.83 | 81.06 | 1144.32
101201 | 2021-10-16 15:30 | 13.2 | 337 | Premium | 6.24 | 13.56 | 42.14 | 0.21 | 234 | 4.06 | 60.95 | 3041.06 | 1025 | 64.58 | 22.18 | 82.52 | 1144.02
101266 | 2021-10-16 16:35 | 11.3 | 341 | Premium | 6.24 | 13.56 | 42.14 | 0.21 | 234 | 4.02 | 56.75 | 2865.22 | 1016 | 60.74 | 24.58 | 80.37 | 1152.37
101329 | 2021-10-16 17:38 | 13.5 | 325 | Premium | 6.24 | 13.56 | 42.14 | 0.21 | 234 | 3.9 | 56.66 | 3122.5 | 1006 | 64.27 | 21.54 | 84.05 | 1145.79
101447 | 2021-10-16 19:36 | 12.4 | 317 | Premium | 6.24 | 13.56 | 42.14 | 0.21 | 234 | 3.89 | 55.27 | 2929.92 | 1015 | 60.3 | 23.28 | 79.76 | 1167.96
101506 | 2021-10-16 20:35 | 13 | 322 | Premium | 6.24 | 13.56 | 42.14 | 0.21 | 234 | 3.8 | 56.1 | 2958.28 | 1016 | 59.51 | 20.82 | 82.07 | 1181.22
101569 | 2021-10-16 21:38 | 13.8 | 327 | Premium | 6.24 | 13.56 | 42.14 | 0.21 | 234 | 4.54 | 59.91 | 3047.24 | 1016 | 58.31 | 21.81 | 81.74 | 1176.78
101626 | 2021-10-16 22:35 | 12 | 325 | Premium | 6.24 | 13.56 | 42.14 | 0.21 | 234 | 4.37 | 58.99 | 3148.32 | 1015 | 64.97 | 22.04 | 77.34 | 1184.91
101686 | 2021-10-16 23:35 | 18 | 307 | Premium | 6.24 | 13.56 | 42.14 | 0.21 | 234 | 4.22 | 58.57 | 3184.79 | 1035 | 62.25 | 20.69 | 80.83 | 1149.37
101746 | 2021-10-17 00:35 | 11 | 332 | Premium | 6.97 | 13.1 | 42.14 | 0.21 | 228 | 4.24 | 58.37 | 3183.78 | 1035 | 58.29 | 20.91 | 79.08 | 1180.99
101809 | 2021-10-17 01:38 | 13.5 | 334 | Premium | 6.97 | 13.1 | 42.14 | 0.21 | 228 | 4.25 | 57.12 | 2984.75 | 1045 | 72.65 | 21.47 | 78.72 | 1158.33
101866 | 2021-10-17 02:35 | 12.3 | 331 | Premium | 6.97 | 13.1 | 42.14 | 0.21 | 228 | 4.46 | 57.78 | 3070.15 | 1044 | 59.79 | 25.23 | 76.78 | 1164.12
101926 | 2021-10-17 03:35 | 12.8 | 328 | Premium | 6.97 | 13.1 | 42.14 | 0.21 | 228 | 4.39 | 57.21 | 2975.79 | 1044 | 63.19 | 24.65 | 76.78 | 1124.54
101990 | 2021-10-17 04:39 | 13.5 | 329 | Premium | 6.97 | 13.1 | 42.14 | 0.21 | 228 | 4.13 | 54.72 | 3241.1 | 1016 | 70.75 | 26.35 | 73.83 | 1160.04
102046 | 2021-10-17 05:35 | 12.1 | 341 | Premium | 6.97 | 13.1 | 42.14 | 0.21 | 228 | 4.36 | 56.79 | 3216.65 | 1026 | 69.04 | 24.81 | 77.08 | 1154.59
102103 | 2021-10-17 06:32 | 13.3 | 320 | Premium | 6.97 | 13.1 | 42.14 | 0.21 | 228 | 4.23 | 55.59 | 2950.07 | 1026 | 61.4 | 24.71 | 77.02 | 1189.19
102161 | 2021-10-17 07:30 | 13.8 | 337 | Premium | 6.97 | 13.1 | 42.14 | 0.21 | 228 | 4.45 | 59.61 | 3230.05 | 1016 | 63.33 | 23.65 | 78.82 | 1171.43
102227 | 2021-10-17 08:36 | 13 | 332 | Premium | 6.97 | 13.1 | 42.14 | 0.21 | 228 | 4.51 | 59.27 | 2978.28 | 1015 | 61.82 | 22.71 | 80.42 | 1121.7
102461 | 2021-10-17 12:30 | 11.2 | 332 | Premium | 6.97 | 13.1 | 42.14 | 0.21 | 228 | 4.37 | 58.52 | 3163.54 | 1065 | 62.03 | 22.71 | 78.6 | 1123.17
102521 | 2021-10-17 13:30 | 12.2 | 341 | Premium | 6.97 | 13.1 | 42.14 | 0.21 | 228 | 4.67 | 59.78 | 3129.57 | 1065 | 66.28 | 23.45 | 77.85 | 1172.57
102584 | 2021-10-17 14:33 | 9.7 | 337 | Premium | 6.97 | 13.1 | 42.14 | 0.21 | 228 | 4.41 | 57.6 | 3129.76 | 1065 | 62.57 | 22.16 | 81.67 | 1182.21
102641 | 2021-10-17 15:30 | 11.2 | 341 | Premium | 6.97 | 13.1 | 42.14 | 0.21 | 228 | 4.3 | 59 | 3107.49 | 1065 | 64.81 | 23.1 | 81.2 | 1184.21
102701 | 2021-10-17 16:30 | 10.2 | 344 | Premium | 6.97 | 13.1 | 42.14 | 0.21 | 228 | 4.36 | 57.48 | 3144.46 | 1065 | 70.6 | 22.28 | 81.79 | 1202.31
102763 | 2021-10-17 17:32 | 11.9 | 339 | Premium | 6.97 | 13.1 | 42.14 | 0.21 | 228 | 4.16 | 56.18 | 3046.08 | 1055 | 66.32 | 21.76 | 81.74 | 1208.55
102821 | 2021-10-17 18:30 | 10.5 | 350 | Premium | 6.97 | 13.1 | 42.14 | 0.21 | 228 | 4.28 | 57.24 | 3044.12 | 1044 | 68 | 23.11 | 81.38 | 1203.43
102886 | 2021-10-17 19:35 | 13.9 | 353 | Premium | 6.97 | 13.1 | 42.14 | 0.21 | 228 | 4.36 | 59.1 | 3016.15 | 1045 | 76.54 | 23.73 | 80.07 | 1214.22
102941 | 2021-10-17 20:30 | 12.8 | 350 | Premium | 6.97 | 13.1 | 42.14 | 0.21 | 228 | 4.15 | 58.23 | 2945.38 | 1044 | 70.99 | 22.6 | 80.84 | 1215.63
103006 | 2021-10-17 21:35 | 11.7 | 339 | Premium | 6.97 | 13.1 | 42.14 | 0.21 | 228 | 4.44 | 58.79 | 2898.18 | 1025 | 57.52 | 24.46 | 79.52 | 1210.89
103068 | 2021-10-17 22:37 | 12.2 | 337 | Premium | 6.97 | 13.1 | 42.14 | 0.21 | 228 | 4.38 | 58.14 | 3031.71 | 1044 | 65.08 | 22.2 | 79.17 | 1153.3
103126 | 2021-10-17 23:35 | 17.4 | 302 | Premium | 6.97 | 13.1 | 42.14 | 0.21 | 228 | 4.37 | 57.99 | 3110.26 | 1045 | 68.42 | 22.01 | 80.25 | 1136.97
103186 | 2021-10-18 00:35 | 13.6 | 339 | Premium | 6.57 | 13.5 | 42.14 | 0.21 | 221 | 4.34 | 57.86 | 3077.02 | 1035 | 81.1 | 23.76 | 72.81 | 1163.6
103248 | 2021-10-18 01:37 | 11.3 | 329 | Premium | 6.57 | 13.5 | 42.14 | 0.21 | 221 | 4.29 | 55.6 | 3007.78 | 1035 | 71.64 | 23.69 | 70.09 | 1167.45
103306 | 2021-10-18 02:35 | 14.1 | 327 | Premium | 6.57 | 13.5 | 42.14 | 0.21 | 221 | 4.24 | 58.02 | 3232.11 | 1016 | 74.05 | 24.62 | 68.15 | 1145.47
103367 | 2021-10-18 03:36 | 17.5 | 332 | Premium | 6.57 | 13.5 | 42.14 | 0.21 | 221 | 4.24 | 56.28 | 2955.55 | 1015 | 73.49 | 24.33 | 68.64 | 1182.86
103421 | 2021-10-18 04:30 | 16.6 | 334 | Premium | 6.57 | 13.5 | 42.14 | 0.21 | 221 | 4.28 | 56.01 | 3019.08 | 1016 | 76.7 | 23.51 | 69.22 | 1195.87
103482 | 2021-10-18 05:31 | 12.1 | 327 | Premium | 6.57 | 13.5 | 42.14 | 0.21 | 221 | 4.23 | 58 | 3181.82 | 1016 | 70.18 | 23.31 | 69.61 | 1175.4
103541 | 2021-10-18 06:30 | 10.5 | 337 | Premium | 6.57 | 13.5 | 42.14 | 0.21 | 221 | 4.59 | 57.13 | 3126.39 | 1015 | 69.5 | 25.21 | 72.14 | 1175.34
103610 | 2021-10-18 07:39 | 10.5 | 322 | Premium | 6.57 | 13.5 | 42.14 | 0.21 | 221 | 4.39 | 59.32 | 3095.18 | 1016 | 67.63 | 24.41 | 73.1 | 1169.38
103666 | 2021-10-18 08:35 | 12.4 | 327 | Premium | 6.57 | 13.5 | 42.14 | 0.21 | 221 | 4.41 | 59.7 | 3177.09 | 1016 | 66.68 | 22.62 | 76.38 | 1165.1
103721 | 2021-10-18 09:30 | 12.8 | 332 | Premium | 6.57 | 13.5 | 42.14 | 0.21 | 221 | 4.45 | 57.97 | 3118.95 | 1015 | 71.1 | 23.36 | 75.09 | 1150.04
103786 | 2021-10-18 10:35 | 13.2 | 337 | Premium | 6.57 | 13.5 | 42.14 | 0.21 | 221 | 4.47 | 56.85 | 2950.16 | 1016 | 78.32 | 21.79 | 77.3 | 1156.39
103848 | 2021-10-18 11:37 | 14.5 | 334 | Premium | 6.57 | 13.5 | 42.14 | 0.21 | 221 | 4.54 | 57.27 | 3090.82 | 1016 | 85.63 | 22.43 | 76.35 | 1102.63
103910 | 2021-10-18 12:39 | 10.1 | 344 | Premium | 6.57 | 13.5 | 42.14 | 0.21 | 221 | 4.5 | 57.7 | 2993.62 | 1016 | 73.36 | 21.98 | 77.54 | 1074.8
103969 | 2021-10-18 13:38 | 13.2 | 342 | Premium | 6.57 | 13.5 | 42.14 | 0.21 | 221 | 4.49 | 56.94 | 3077.93 | 1016 | 88.08 | 21.6 | 76.88 | 1065.88
104026 | 2021-10-18 14:35 | 14.8 | 344 | Non premium | 6.57 | 13.5 | 42.14 | 0.21 | 221 | 4.92 | 64.02 | 3096.96 | 945 | 71.91 | 23.61 | 77.19 | 1167.49
104089 | 2021-10-18 15:38 | 16.5 | 340 | Non premium | 6.57 | 13.5 | 42.14 | 0.21 | 221 | 4.56 | 65.51 | 3053.12 | 916 | 72.76 | 23.31 | 78.45 | 1171.15
104141 | 2021-10-18 16:30 | 15.2 | 344 | Non premium | 6.57 | 13.5 | 42.14 | 0.21 | 221 | 4.91 | 67.72 | 3082.29 | 915 | 79.65 | 22.99 | 80.37 | 1219.02
104629 | 2021-10-19 00:38 | 9.6 | 339 | Premium | 7.11 | 13.21 | 42.14 | 0.21 | 225 | 4.44 | 55.83 | 3136.27 | 1035 | 75.17 | 20.54 | 82.67 | 1192.93
104686 | 2021-10-19 01:35 | 12 | 344 | Premium | 7.11 | 13.21 | 42.14 | 0.21 | 225 | 4.27 | 58.21 | 3070.72 | 1035 | 67.3 | 20.12 | 82.83 | 1170.96
104745 | 2021-10-19 02:34 | 11.4 | 335 | Premium | 7.11 | 13.21 | 42.14 | 0.21 | 225 | 4.48 | 56.47 | 3216.79 | 1044 | 68.48 | 21.17 | 82.17 | 1131.54
104808 | 2021-10-19 03:37 | 10.8 | 350 | Premium | 7.11 | 13.21 | 42.14 | 0.21 | 225 | 4.56 | 59 | 3063.16 | 1035 | 76.49 | 22 | 81.79 | 1121.9
104866 | 2021-10-19 04:35 | 11.4 | 348 | Premium | 7.11 | 13.21 | 42.14 | 0.21 | 225 | 4.5 | 59 | 3057.38 | 1035 | 74.5 | 21.64 | 81.04 | 1130.69
104923 | 2021-10-19 05:32 | 17.4 | 341 | Premium | 7.11 | 13.21 | 42.14 | 0.21 | 225 | 4.99 | 68.19 | 3258.84 | 955 | 70.08 | 19.92 | 83.2 | 1268.48
104986 | 2021-10-19 06:35 | 16.3 | 339 | Premium | 7.11 | 13.21 | 42.14 | 0.21 | 225 | 5.11 | 69.62 | 3143.41 | 965 | 77.55 | 20.82 | 83.22 | 1263.16
105041 | 2021-10-19 07:30 | 18.2 | 334 | Premium | 7.11 | 13.21 | 42.14 | 0.21 | 225 | 5.09 | 70.31 | 3256.64 | 925 | 69.62 | 21.31 | 82.44 | 1258.98
105526 | 2021-10-19 15:35 | 16.6 | 329 | Non premium | 7.11 | 13.21 | 42.14 | 0.21 | 225 | 4.43 | 61.69 | 3275.03 | 795 | 107.09 | 25.77 | 74.97 | 1336.55
105589 | 2021-10-19 16:38 | 19.5 | 315 | Non premium | 7.11 | 13.21 | 42.14 | 0.21 | 225 | 4.88 | 67.87 | 3050.59 | 945 | 64.52 | 22.94 | 79.05 | 1259.01
105647 | 2021-10-19 17:36 | 17.6 | 307 | Non premium | 7.11 | 13.21 | 42.14 | 0.21 | 225 | 4.76 | 66.05 | 3114.4 | 975 | 74.92 | 23.81 | 79.03 | 1258.54
105709 | 2021-10-19 18:38 | 14.1 | 332 | Non premium | 7.11 | 13.21 | 42.14 | 0.21 | 225 | 4.89 | 68.34 | 3193.34 | 995 | 72.18 | 19.74 | 80.6 | 1256.66
106245 | 2021-10-20 03:34 | 20.6 | 347 | Non premium | 6.84 | 13.35 | 42.14 | 0.21 | 227 | 4.38 | 61.42 | 2982.68 | 946 | 74.19 | 20.95 | 80.35 | 1312.01
106303 | 2021-10-20 04:32 | 15.3 | 325 | Non premium | 6.84 | 13.35 | 42.14 | 0.21 | 227 | 5.05 | 67.05 | 3252.11 | 896 | 70.5 | 24.01 | 76.53 | 1296.48
106369 | 2021-10-20 05:38 | 19.5 | 322 | Non premium | 6.84 | 13.35 | 42.14 | 0.21 | 227 | 5.11 | 70.92 | 3138.89 | 896 | 69.71 | 19.35 | 83.54 | 1266.1
106426 | 2021-10-20 06:35 | 20.7 | 332 | Non premium | 6.84 | 13.35 | 42.14 | 0.21 | 227 | 5.14 | 67.89 | 3072.44 | 925 | 61.38 | 21.96 | 82.34 | 1275.13
106489 | 2021-10-20 07:38 | 21.8 | 359 | Non premium | 6.84 | 13.35 | 42.14 | 0.21 | 227 | 4.6 | 71.3 | 3250.61 | 915 | 72.16 | 22.05 | 80.73 | 1283.02
106543 | 2021-10-20 08:32 | 20.5 | 357 | Non premium | 6.84 | 13.35 | 42.14 | 0.21 | 227 | 4.86 | 72.21 | 3226.2 | 924 | 68.3 | 22.8 | 81.78 | 1287.68
106604 | 2021-10-20 09:33 | 20 | 355 | Non premium | 6.84 | 13.35 | 42.14 | 0.21 | 227 | 4.95 | 73.62 | 3046.01 | 915 | 97.4 | 21.99 | 81.97 | 1279.7
106669 | 2021-10-20 10:38 | 21.2 | 344 | Non premium | 6.84 | 13.35 | 42.14 | 0.21 | 227 | 5.04 | 77.64 | 3134.6 | 915 | 77.7 | 23.18 | 81.08 | 1278.45
106726 | 2021-10-20 11:35 | 20.5 | 348 | Non premium | 6.84 | 13.35 | 42.14 | 0.21 | 227 | 5.05 | 76.51 | 3205.05 | 905 | 67.36 | 22.35 | 80.26 | 1276.36
106789 | 2021-10-20 12:38 | 21.5 | 350 | Non premium | 6.84 | 13.35 | 42.14 | 0.21 | 227 | 5.16 | 73.95 | 2953.73 | 906 | 74.63 | 23.18 | 79.65 | 1285.58
106847 | 2021-10-20 13:36 | 20.6 | 348 | Non premium | 6.84 | 13.35 | 42.14 | 0.21 | 227 | 5.14 | 75.66 | 3219.77 | 915 | 79.82 | 22.25 | 82.78 | 1240.15
106904 | 2021-10-20 14:33 | 20.4 | 339 | Non premium | 6.84 | 13.35 | 42.14 | 0.21 | 227 | 5 | 73.88 | 2945.99 | 936 | 70.54 | 21.34 | 81.78 | 1260.3
106969 | 2021-10-20 15:38 | 20.2 | 341 | Non premium | 6.84 | 13.35 | 42.14 | 0.21 | 227 | 5.01 | 71.62 | 3111.1 | 936 | 90.24 | 22.8 | 81.1 | 1293.82
107026 | 2021-10-20 16:35 | 16.6 | 339 | Non premium | 6.84 | 13.35 | 42.14 | 0.21 | 227 | 4.86 | 71.87 | 2798.6 | 936 | 67.59 | 23.47 | 81.64 | 1286.96
107031 | 2021-10-20 16:40 | 20.5 | 341 | Non premium | 6.84 | 13.35 | 42.14 | 0.21 | 227 | 5.01 | 71.58 | 2880.3 | 936 | 80.05 | 21.23 | 83.1 | 1292.37
107443 | 2021-10-20 23:32 | 18.6 | 341 | Non premium | 6.84 | 13.35 | 42.14 | 0.21 | 227 | 4.95 | 70.26 | 3341.8 | 896 | 65.72 | 20.1 | 82.85 | 1297.13
107507 | 2021-10-21 00:36 | 18.2 | 344 | Non premium | 6.92 | 13.24 | 42.14 | 0.21 | 226 | 4.77 | 68.66 | 3279.25 | 924 | 85.52 | 21.55 | 82.01 | 1296.08
107561 | 2021-10-21 01:30 | 18.9 | 337 | Non premium | 6.92 | 13.24 | 42.14 | 0.21 | 226 | 5.53 | 73.43 | 3153.85 | 935 | 84.86 | 23.7 | 77.83 | 1257.33
107623 | 2021-10-21 02:32 | 18.6 | 334 | Non premium | 6.92 | 13.24 | 42.14 | 0.21 | 226 | 5.05 | 72.84 | 3191.19 | 895 | 69.6 | 19.04 | 85.44 | 1280.98
107681 | 2021-10-21 03:30 | 20.1 | 337 | Non premium | 6.92 | 13.24 | 42.14 | 0.21 | 226 | 5.15 | 70.12 | 2953.03 | 896 | 72.32 | 20.65 | 80.3 | 1261.81
107746 | 2021-10-21 04:35 | 17.8 | 344 | Non premium | 6.92 | 13.24 | 42.14 | 0.21 | 226 | 4.99 | 70.93 | 3077.27 | 896 | 73.86 | 20.01 | 81.53 | 1255.18
107809 | 2021-10-21 05:38 | 18.3 | 337 | Non premium | 6.92 | 13.24 | 42.14 | 0.21 | 226 | 5.28 | 70.86 | 2976.23 | 915 | 80.38 | 20.69 | 79.6 | 1217.29
107866 | 2021-10-21 06:35 | 18.5 | 344 | Non premium | 6.92 | 13.24 | 42.14 | 0.21 | 226 | 5.2 | 70.82 | 2983.91 | 915 | 66.34 | 22.12 | 77.58 | 1226.63
107989 | 2021-10-21 08:38 | 13 | 359 | Premium | 6.92 | 13.24 | 42.14 | 0.21 | 226 | 4.36 | 61.87 | 3065.61 | 1044 | 60.37 | 20.86 | 78.86 | 1176.83
108047 | 2021-10-21 09:36 | 12.3 | 344 | Premium | 6.92 | 13.24 | 42.14 | 0.21 | 226 | 4.27 | 61.2 | 3007.21 | 1044 | 56.92 | 21.24 | 78.94 | 1173.09
108951 | 2021-10-22 00:40 | 15.2 | 341 | Premium | 6.56 | 13.56 | 42.14 | 0.21 | 231 | 4.25 | 59.88 | 2760.66 | 995 | 54.93 | 24.85 | 70.43 | 1296.03
109001 | 2021-10-22 01:30 | 15.4 | 339 | Premium | 6.56 | 13.56 | 42.14 | 0.21 | 231 | 4.48 | 62.35 | 2920.07 | 1025 | 58.29 | 24.5 | 68.86 | 1239.97
109066 | 2021-10-22 02:35 | 16.4 | 344 | Premium | 6.56 | 13.56 | 42.14 | 0.21 | 231 | 4.56 | 61.88 | 3132.74 | 1026 | 65.8 | 24.21 | 66.38 | 1180.46
109123 | 2021-10-22 03:32 | 15 | 341 | Premium | 6.56 | 13.56 | 42.14 | 0.21 | 231 | 4.54 | 64 | 3096.16 | 1004 | 55.14 | 27.01 | 66.65 | 1218.87
110806 | 2021-10-23 07:35 | 21 | 339 | Non premium | 7.13 | 13.01 | 43.31 | 0.11 | 232 | 4.7 | 67.55 | 3228.13 | 895 | 54.51 | 25.38 | 74.77 | 1299.1
110869 | 2021-10-23 08:38 | 19.8 | 332 | Non premium | 7.13 | 13.01 | 43.31 | 0.11 | 232 | 5.03 | 75.11 | 2993.27 | 925 | 47.39 | 23.54 | 76.56 | 1272.35
111345 | 2021-10-23 16:34 | 15.4 | 341 | Premium | 7.13 | 13.01 | 43.31 | 0.11 | 232 | 5.01 | 69.04 | 2875.32 | 1054 | 61.66 | 22.28 | 76.55 | 1258.84
111829 | 2021-10-24 00:38 | 15.4 | 341 | Premium | 6.85 | 13.28 | 43.31 | 0.11 | 236 | 4.95 | 66.74 | 3187.78 | 995 | 47.12 | 24.69 | 74.29 | 1275.9
111886 | 2021-10-24 01:35 | 15.9 | 344 | Premium | 6.85 | 13.28 | 43.31 | 0.11 | 236 | 4.81 | 66.91 | 3165.18 | 995 | 48.9 | 24.92 | 73.41 | 1302.75
111943 | 2021-10-24 02:32 | 20.1 | 339 | Premium | 6.85 | 13.28 | 43.31 | 0.11 | 236 | 4.52 | 65.16 | 2945.68 | 995 | 52.16 | 25.42 | 73.72 | 1308.26
112006 | 2021-10-24 03:35 | 19.5 | 341 | Premium | 6.85 | 13.28 | 43.31 | 0.11 | 236 | 4.84 | 63.78 | 3086.02 | 995 | 62.08 | 24.32 | 75.17 | 1309.16
112126 | 2021-10-24 05:35 | 21.1 | 332 | Premium | 6.85 | 13.28 | 43.31 | 0.11 | 236 | 4.67 | 62.68 | 3108.54 | 1014 | 63.57 | 24.75 | 75.5 | 1284.58
112183 | 2021-10-24 06:32 | 18.5 | 334 | Premium | 6.85 | 13.28 | 43.31 | 0.11 | 236 | 4.66 | 63.48 | 2873.87 | 995 | 58.86 | 24.71 | 74.49 | 1288.56
112245 | 2021-10-24 07:34 | 18.4 | 329 | Premium | 6.85 | 13.28 | 43.31 | 0.11 | 236 | 4.7 | 64.33 | 3120.34 | 1035 | 50.82 | 22.73 | 77.29 | 1274.63
112301 | 2021-10-24 08:30 | 11.2 | 334 | Premium | 6.85 | 13.28 | 43.31 | 0.11 | 236 | 4.77 | 64.69 | 3003.31 | 1035 | 52.5 | 21.96 | 78.11 | 1284.41
112364 | 2021-10-24 09:33 | 10.7 | 344 | Premium | 6.85 | 13.28 | 43.31 | 0.11 | 236 | 4.8 | 62.15 | 3044.38 | 1124 | 46.68 | 21.59 | 77.89 | 1244.41
112427 | 2021-10-24 10:36 | 11.2 | 347 | Premium | 6.85 | 13.28 | 43.31 | 0.11 | 236 | 4.74 | 65.38 | 3193.46 | 1124 | 43.32 | 20.44 | 77.34 | 1252
112486 | 2021-10-24 11:35 | 19.1 | 341 | Premium | 6.85 | 13.28 | 43.31 | 0.11 | 236 | 4.96 | 66.68 | 3019.92 | 1084 | 44.68 | 19.57 | 78.61 | 1271.45
112548 | 2021-10-24 12:37 | 14.1 | 339 | Premium | 6.85 | 13.28 | 43.31 | 0.11 | 236 | 5.06 | 64.93 | 2959.66 | 1065 | 44.95 | 21.42 | 76.73 | 1272.53
112606 | 2021-10-24 13:35 | 13.4 | 341 | Premium | 6.85 | 13.28 | 43.31 | 0.11 | 236 | 4.75 | 64.93 | 2939.97 | 1065 | 58.69 | 21.28 | 76.82 | 1267.3
112661 | 2021-10-24 14:30 | 13.5 | 344 | Premium | 6.85 | 13.28 | 43.31 | 0.11 | 236 | 4.85 | 65.23 | 3042.82 | 1065 | 36.2 | 20.51 | 79.1 | 1256.39
112723 | 2021-10-24 15:32 | 12.6 | 341 | Premium | 6.85 | 13.28 | 43.31 | 0.11 | 236 | 4.77 | 65.34 | 3013.29 | 1065 | 48.52 | 19 | 78.82 | 1253.11
112786 | 2021-10-24 16:35 | 12.4 | 339 | Premium | 6.85 | 13.28 | 43.31 | 0.11 | 236 | 4.79 | 65.2 | 3038.14 | 1065 | 42.9 | 21.23 | 78.11 | 1248.31
113266 | 2021-10-25 00:35 | 16.7 | 329 | Non premium | 6.34 | 13.62 | 43.31 | 0.11 | 240 | 5.09 | 67.29 | 3154.67 | 974 | 50.16 | 23.86 | 72.55 | 1308.89
113321 | 2021-10-25 01:30 | 16.9 | 344 | Non premium | 6.34 | 13.62 | 43.31 | 0.11 | 240 | 4.95 | 67.42 | 3131.8 | 974 | 58 | 23.29 | 73.03 | 1294.69
113384 | 2021-10-25 02:33 | 16.8 | 328 | Non premium | 6.34 | 13.62 | 43.31 | 0.11 | 240 | 5.14 | 67.59 | 3134.57 | 975 | 57.92 | 25.79 | 69.67 | 1288.13
113449 | 2021-10-25 03:38 | 25.7 | 332 | Non premium | 6.34 | 13.62 | 43.31 | 0.11 | 240 | 4.95 | 67.67 | 3085.08 | 975 | 66.41 | 25.16 | 72.55 | 1281.24
113501 | 2021-10-25 04:30 | 19.8 | 344 | Non premium | 6.34 | 13.62 | 43.31 | 0.11 | 240 | 4.96 | 68.59 | 3059.96 | 975 | 57.52 | 25.33 | 71.24 | 1273.09
113556 | 2021-10-25 05:25 | 18.3 | 322 | Non premium | 6.34 | 13.62 | 43.31 | 0.11 | 240 | 4.47 | 62.37 | 2973.37 | 975 | 52.52 | 24.2 | 72.17 | 1281.1
113628 | 2021-10-25 06:37 | 15.1 | 327 | Non premium | 6.34 | 13.62 | 43.31 | 0.11 | 240 | 5.02 | 67.62 | 3196.31 | 975 | 48.78 | 22.72 | 78.62 | 1284.72
113685 | 2021-10-25 07:34 | 12.9 | 332 | Non premium | 6.34 | 13.62 | 43.31 | 0.11 | 240 | 5.11 | 71.32 | 3064.39 | 975 | 45.2 | 20.79 | 79.77 | 1268.28
113747 | 2021-10-25 08:36 | 16.3 | 329 | Non premium | 6.34 | 13.62 | 43.31 | 0.11 | 240 | 5.21 | 70.47 | 3177.54 | 945 | 50.45 | 22.16 | 81.34 | 1266.53
113800 | 2021-10-25 09:29 | 17.3 | 327 | Non premium | 6.34 | 13.62 | 43.31 | 0.11 | 240 | 5.22 | 71.37 | 2918.94 | 925 | 57.39 | 22.56 | 81.14 | 1253.92
113870 | 2021-10-25 10:39 | 19.5 | 329 | Non premium | 6.34 | 13.62 | 43.31 | 0.11 | 240 | 5.26 | 72.22 | 3157.69 | 906 | 58.34 | 22.69 | 80.17 | 1234.98
113880 | 2021-10-25 10:49 | 22 | 332 | Non premium | 6.34 | 13.62 | 43.31 | 0.11 | 240 | 5.2 | 73.87 | 3216.06 | 906 | 42.17 | 20.71 | 81.55 | 1228.74
113988 | 2021-10-25 12:37 | 19.5 | 329 | Non premium | 6.34 | 13.62 | 43.31 | 0.11 | 240 | 5.37 | 73.27 | 3006.2 | 886 | 65.59 | 20.82 | 82.34 | 1267.15
114046 | 2021-10-25 13:35 | 21.5 | 319 | Non premium | 6.34 | 13.62 | 43.31 | 0.11 | 240 | 5.41 | 74.56 | 2889.14 | 875 | 50.87 | 21.92 | 81.61 | 1236.99
114109 | 2021-10-25 14:38 | 19.8 | 329 | Non premium | 6.34 | 13.62 | 43.31 | 0.11 | 240 | 5.45 | 74.92 | 3011.56 | 905 | 58.61 | 22.06 | 81.04 | 1216.76
114170 | 2021-10-25 15:39 | 17.5 | 320 | Non premium | 6.34 | 13.62 | 43.31 | 0.11 | 240 | 5.3 | 74.09 | 3165.08 | 924 | 46.27 | 21.37 | 80.43 | 1227.08
114226 | 2021-10-25 16:35 | 15 | 322 | Non premium | 6.34 | 13.62 | 43.31 | 0.11 | 240 | 4.85 | 66.6 | 3050.31 | 970 | 48.63 | 21.75 | 79.41 | 1217.15
114701 | 2021-10-26 00:30 | 18.5 | 332 | Non premium | 6.76 | 13.35 | 43.31 | 0.11 | 229 | 5.22 | 69.21 | 3219.29 | 994 | 50.99 | 26.04 | 69.04 | 1298.83
114766 | 2021-10-26 01:35 | 20 | 329 | Non premium | 6.76 | 13.35 | 43.31 | 0.11 | 229 | 4.86 | 66.48 | 3211.17 | 945 | 51.83 | 24.78 | 71.72 | 1267.71
114828 | 2021-10-26 02:37 | 22.1 | 322 | Non premium | 6.76 | 13.35 | 43.31 | 0.11 | 229 | 4.75 | 67.02 | 3156.22 | 945 | 75.3 | 24.89 | 72.27 | 1262.63
114883 | 2021-10-26 03:32 | 16.6 | 341 | Premium | 6.76 | 13.35 | 43.31 | 0.11 | 229 | 4.51 | 63.56 | 3235.11 | 995 | 56.85 | 20.08 | 87.33 | 1332.72
114946 | 2021-10-26 04:35 | 13.7 | 341 | Premium | 6.76 | 13.35 | 43.31 | 0.11 | 229 | 4.95 | 65.27 | 3076.19 | 1044 | 47.21 | 19.99 | 84.88 | 1293.93
115001 | 2021-10-26 05:30 | 16 | 355 | Premium | 6.76 | 13.35 | 43.31 | 0.11 | 229 | 4.7 | 66.46 | 3020.01 | 1044 | 55.47 | 21.16 | 84.47 | 1276.51
115063 | 2021-10-26 06:32 | 13.5 | 357 | Premium | 6.76 | 13.35 | 43.31 | 0.11 | 229 | 4.76 | 66.03 | 2997.51 | 1044 | 50.59 | 21.67 | 83.58 | 1258.81
115126 | 2021-10-26 07:35 | 12 | 348 | Premium | 6.76 | 13.35 | 43.31 | 0.11 | 229 | 5.03 | 67.57 | 3045.3 | 1044 | 48.38 | 22.34 | 83.08 | 1266.67
115188 | 2021-10-26 08:37 | 11.8 | 350 | Premium | 6.76 | 13.35 | 43.31 | 0.11 | 229 | 5.07 | 67.59 | 2971 | 1044 | 48.06 | 22.21 | 83.72 | 1257.29
115246 | 2021-10-26 09:35 | 13.1 | 355 | Premium | 6.76 | 13.35 | 43.31 | 0.11 | 229 | 4.8 | 68.2 | 3224.36 | 1044 | 59.46 | 21.98 | 85.33 | 1257.17
115309 | 2021-10-26 10:38 | 10.3 | 350 | Premium | 6.76 | 13.35 | 43.31 | 0.11 | 229 | 4.79 | 64.23 | 3118.45 | 1044 | 70.15 | 20.57 | 85.55 | 1252.86
115366 | 2021-10-26 11:35 | 13.5 | 355 | Premium | 6.76 | 13.35 | 43.31 | 0.11 | 229 | 4.81 | 65.71 | 2934.55 | 1044 | 38.98 | 20.39 | 84.61 | 1241.08
115421 | 2021-10-26 12:30 | 13.5 | 344 | Premium | 6.76 | 13.35 | 43.31 | 0.11 | 229 | 4.94 | 66.27 | 2911.65 | 1044 | 46.16 | 20.73 | 84.63 | 1240.39
115542 | 2021-10-26 14:31 | 14 | 340 | Premium | 6.76 | 13.35 | 43.31 | 0.11 | 229 | 4.91 | 66.25 | 3061.08 | 1045 | 45.89 | 20.91 | 81.25 | 1207.2
115605 | 2021-10-26 15:34 | 14.5 | 329 | Premium | 6.76 | 13.35 | 43.31 | 0.11 | 229 | 4.93 | 67.78 | 3098.98 | 1025 | 52.44 | 21.7 | 80.84 | 1202.44
115666 | 2021-10-26 16:35 | 14.4 | 322 | Premium | 6.76 | 13.35 | 43.31 | 0.11 | 229 | 4.96 | 67.28 | 3085.76 | 1025 | 55.59 | 22.13 | 79.85 | 1199.34
115789 | 2021-10-26 18:38 | 19.1 | 331 | Non premium | 6.76 | 13.35 | 43.31 | 0.11 | 229 | 5.18 | 70.66 | 3177.88 | 964 | 52.83 | 22.18 | 80.72 | 1265.69
115846 | 2021-10-26 19:35 | 18.5 | 310 |  | 6.76 | 13.35 | 43.31 | 0.11 | 229 | 5.15 | 72.02 | 2993.34 | 945 | 49.03 | 21.4 | 80.92 | 1252.81
115903 | 2021-10-26 20:32 | 17.4 | 327 | Non premium | 6.76 | 13.35 | 43.31 | 0.11 | 229 | 5.16 | 71.6 | 3137.95 | 945 | 53.67 | 23.58 | 80.75 | 1245.29
115966 | 2021-10-26 21:35 | 17.1 | 329 | Non premium | 6.76 | 13.35 | 43.31 | 0.11 | 229 | 5.3 | 72.62 | 3066.22 | 945 | 50.43 | 21.85 | 80.45 | 1233.49
116027 | 2021-10-26 22:36 | 18 | 325 | Non premium | 6.76 | 13.35 | 43.31 | 0.11 | 229 | 5.25 | 70.91 | 2989.7 | 945 | 42.23 | 24.99 | 78.6 | 1235.96
116083 | 2021-10-26 23:32 | 17.8 | 327 | Non premium | 6.76 | 13.35 | 43.31 | 0.11 | 229 | 5.48 | 71.31 | 3133.65 | 945 | 53.21 | 23.13 | 79.86 | 1251.63
116146 | 2021-10-27 00:35 | 18.9 | 332 | Non premium | 6.97 | 13.18 | 43.31 | 0.11 | 227 | 5.44 | 70.73 | 2991.86 | 945 | 54 | 22.76 | 80.61 | 1244.15
116209 | 2021-10-27 01:38 | 19.9 | 334 | Non premium | 6.97 | 13.18 | 43.31 | 0.11 | 227 | 5.21 | 73.96 | 3048.67 | 945 | 74.09 | 23.58 | 77.82 | 1249.63
116267 | 2021-10-27 02:36 | 19.3 | 339 | Non premium | 6.97 | 13.18 | 43.31 | 0.11 | 227 | 5.16 | 74.61 | 2992.93 | 945 | 45.22 | 22.05 | 80.11 | 1212.15
116329 | 2021-10-27 03:38 | 18 | 341 | Non premium | 6.97 | 13.18 | 43.31 | 0.11 | 227 | 5.05 | 73.26 | 3088.76 | 915 | 59.59 | 22.36 | 79.95 | 1242.41
116383 | 2021-10-27 04:32 | 13.6 | 334 | Premium | 6.97 | 13.18 | 43.31 | 0.11 | 227 | 4.83 | 66.56 | 3133.14 | 1035 | 56.72 | 24.02 | 77.68 | 1220.4
116442 | 2021-10-27 05:31 | 12.5 | 338 | Premium | 6.97 | 13.18 | 43.31 | 0.11 | 227 | 4.72 | 65.82 | 2989.68 | 1014 | 62.14 | 23.79 | 78.41 | 1257.64
116506 | 2021-10-27 06:35 | 13.2 | 346 | Premium | 6.97 | 13.18 | 43.31 | 0.11 | 227 | 4.72 | 65.04 | 3037.04 | 1015 | 46.66 | 22.22 | 78.63 | 1301.64
116563 | 2021-10-27 07:32 | 15.3 | 337 | Premium | 6.97 | 13.18 | 43.31 | 0.11 | 227 | 4.68 | 66.2 | 3171.77 | 1004 | 57.88 | 21.73 | 79.65 | 1268.16
116621 | 2021-10-27 08:30 | 14.8 | 334 | Premium | 6.97 | 13.18 | 43.31 | 0.11 | 227 | 4.83 | 66.83 | 3013.79 | 1004 | 58.84 | 25.29 | 74.47 | 1278.57
116684 | 2021-10-27 09:33 | 16.5 | 322 | Premium | 6.97 | 13.18 | 43.31 | 0.11 | 227 | 4.83 | 66.29 | 3072.27 | 1004 | 47.23 | 21.55 | 79.01 | 1263.77
116749 | 2021-10-27 10:38 | 15 | 332 | Premium | 6.97 | 13.18 | 43.31 | 0.11 | 227 | 5.07 | 67.96 | 2982.31 | 1035 | 41.04 | 21.38 | 77.17 | 1253.39
116801 | 2021-10-27 11:30 | 16.5 | 335 | Premium | 6.97 | 13.18 | 43.31 | 0.11 | 227 | 4.81 | 66.7 | 3152.9 | 1035 | 43.75 | 21.64 | 76.67 | 1228.25
116862 | 2021-10-27 12:31 | 14.5 | 342 | Premium | 6.97 | 13.18 | 43.31 | 0.11 | 227 | 4.95 | 67.22 | 3110.62 | 1035 | 51.37 | 22.26 | 76.36 | 1254.22
116927 | 2021-10-27 13:36 | 13.1 | 332 | Premium | 6.97 | 13.18 | 43.31 | 0.11 | 227 | 4.68 | 65.28 | 3055.02 | 1025 | 46.6 | 22.86 | 76.11 | 1278.86
116984 | 2021-10-27 14:33 | 12.4 | 334 | Premium | 6.97 | 13.18 | 43.31 | 0.11 | 227 | 4.7 | 64.59 | 3170.19 | 1025 | 48.46 | 22.6 | 77.04 | 1263.41
117048 | 2021-10-27 15:37 | 12 | 339 | Premium | 6.97 | 13.18 | 43.31 | 0.11 | 227 | 4.72 | 64.75 | 3086.18 | 1025 | 59.47 | 21.18 | 78.2 | 1265.15
117582 | 2021-10-28 00:31 | 14.5 | 341 | Premium | 6.3 | 13.65 | 43.31 | 0.11 | 224 | 4.51 | 65.22 | 3265.96 | 1034 | 40.11 | 24.95 | 77.7 | 1277.27
117641 | 2021-10-28 01:30 | 15.2 | 337 | Premium | 6.3 | 13.65 | 43.31 | 0.11 | 224 | 4.79 | 66.46 | 3240.17 | 995 | 53.73 | 22.41 | 80.03 | 1277.65
117708 | 2021-10-28 02:37 | 14.8 | 344 | Premium | 6.3 | 13.65 | 43.31 | 0.11 | 224 | 4.86 | 66.94 | 3242.96 | 1016 | 40.57 | 21.59 | 81.73 | 1244.68
117761 | 2021-10-28 03:30 | 17 | 341 | Premium | 6.3 | 13.65 | 43.31 | 0.11 | 224 | 5 | 67 | 3117.42 | 995 | 42.29 | 23.59 | 79.7 | 1227.47
117829 | 2021-10-28 04:38 | 16.9 | 320 | Premium | 6.3 | 13.65 | 43.31 | 0.11 | 224 | 4.94 | 66.86 | 3253.31 | 995 | 48.55 | 24.1 | 80.77 | 1244.77
117886 | 2021-10-28 05:35 | 13.8 | 342 | Premium | 6.3 | 13.65 | 43.31 | 0.11 | 224 | 4.85 | 68.86 | 3067.26 | 995 | 51.52 | 22.8 | 78.65 | 1242.52
118002 | 2021-10-28 07:31 | 17.5 | 340 | Non premium | 6.3 | 13.65 | 43.31 | 0.11 | 224 | 5.31 | 72.12 | 3085.41 | 925 | 55.83 | 23.73 | 79.26 | 1261.67
118066 | 2021-10-28 08:35 | 19.8 | 341 | Non premium | 6.3 | 13.65 | 43.31 | 0.11 | 224 | 5.03 | 72.42 | 3061.47 | 896 | 54.59 | 20.95 | 83 | 1258.6
118122 | 2021-10-28 09:31 | 21 | 340 | Non premium | 6.3 | 13.65 | 43.31 | 0.11 | 224 | 5.16 | 73.34 | 3075.46 | 896 | 65.47 | 21.9 | 80.83 | 1221.66
118186 | 2021-10-28 10:35 | 20.2 | 322 | Non premium | 6.3 | 13.65 | 43.31 | 0.11 | 224 | 5.34 | 73.97 | 3041.58 | 896 | 56.51 | 21.05 | 84.42 | 1216.11
118249 | 2021-10-28 11:38 | 18.8 | 334 | Non premium | 6.3 | 13.65 | 43.31 | 0.11 | 224 | 5.29 | 73.59 | 3084.5 | 896 | 54.44 | 22.9 | 81.1 | 1207.7
118366 | 2021-10-28 13:35 | 20.6 | 325 | Non premium | 6.3 | 13.65 | 43.31 | 0.11 | 224 | 5.06 | 72.78 | 3007.64 | 896 | 58.8 | 21.95 | 82.68 | 1230.66
118428 | 2021-10-28 14:37 | 22 | 320 | Non premium | 6.3 | 13.65 | 43.31 | 0.11 | 224 | 5.44 | 73.46 | 3111.78 | 896 | 62.6 | 20.15 | 83.26 | 1228.43
118484 | 2021-10-28 15:33 | 21.3 | 322 | Non premium | 6.3 | 13.65 | 43.31 | 0.11 | 224 | 5.36 | 73.48 | 3067.97 | 915 | 42.63 | 22.88 | 81.16 | 1220.97
118541 | 2021-10-28 16:30 | 17.9 | 327 | Non premium | 6.3 | 13.65 | 43.31 | 0.11 | 224 | 5.09 | 73.98 | 3114.12 | 915 | 47.08 | 21.72 | 82.92 | 1217.32
118607 | 2021-10-28 17:36 | 13.9 | 341 | Premium | 6.3 | 13.65 | 43.31 | 0.11 | 224 | 5.4 | 75.56 | 3046.27 | 915 | 48.73 | 22.2 | 80.95 | 1217.18
118666 | 2021-10-28 18:35 | 14 | 332 | Premium | 6.3 | 13.65 | 43.31 | 0.11 | 224 | 4.78 | 68.1 | 2818.53 | 1045 | 44.24 | 21.96 | 81.29 | 1289.59
118729 | 2021-10-28 19:38 | 14.5 | 355 | Premium | 6.3 | 13.65 | 43.31 | 0.11 | 224 | 4.94 | 68.92 | 2882.03 | 1044 | 64.05 | 21.81 | 82.9 | 1271.92
118785 | 2021-10-28 20:34 | 13.3 | 348 | Premium | 6.3 | 13.65 | 43.31 | 0.11 | 224 | 4.61 | 68.06 | 3057.64 | 1074 | 46.47 | 21.57 | 82.5 | 1262.86
118904 | 2021-10-28 22:33 | 13.4 | 352 | Premium | 6.3 | 13.65 | 43.31 | 0.11 | 224 | 4.98 | 65.07 | 2929.18 | 1044 | 52.92 | 23.16 | 82.11 | 1308.17
118963 | 2021-10-28 23:32 | 13.7 | 353 | Premium | 6.3 | 13.65 | 43.31 | 0.11 | 224 | 4.65 | 64.97 | 3114.75 | 1044 | 61.26 | 23.47 | 82.42 | 1255.54
119031 | 2021-10-29 00:40 | 20.1 | 329 | Non premium | 6.63 | 13.41 | 43.31 | 0.11 | 221 | 4.99 | 70.55 | 3175.1 | 974 | 51.45 | 21.16 | 83.31 | 1271.93
119091 | 2021-10-29 01:40 | 18.4 | 334 | Non premium | 6.63 | 13.41 | 43.31 | 0.11 | 221 | 5.22 | 71.65 | 3043.65 | 954 | 43.25 | 23.26 | 80.38 | 1277.03
119151 | 2021-10-29 02:40 | 16.8 | 341 | Non premium | 6.63 | 13.41 | 43.31 | 0.11 | 221 | 5.06 | 72.15 | 3283.53 | 955 | 51.73 | 22.75 | 82.29 | 1281.61
119211 | 2021-10-29 03:40 | 16.7 | 332 | Non premium | 6.63 | 13.41 | 43.31 | 0.11 | 221 | 5.16 | 71.18 | 3161.47 | 954 | 49.76 | 23.43 | 80.42 | 1275.33
119266 | 2021-10-29 04:35 | 17 | 334 | Non premium | 6.63 | 13.41 | 43.31 | 0.11 | 221 | 4.94 | 71.11 | 3146.9 | 955 | 54.36 | 23.14 | 80.15 | 1279.13
119329 | 2021-10-29 05:38 | 17.2 | 353 | Non premium | 6.63 | 13.41 | 43.31 | 0.11 | 221 | 5.11 | 72.01 | 3075.83 | 945 | 55.37 | 23.37 | 81.12 | 1294.05
119386 | 2021-10-29 06:35 | 20 | 332 | Non premium | 6.63 | 13.41 | 43.31 | 0.11 | 221 | 5.12 | 70.39 | 3194.31 | 924 | 54.53 | 23.16 | 79.11 | 1299.8
119443 | 2021-10-29 07:32 | 18.8 | 337 | Non premium | 6.63 | 13.41 | 43.31 | 0.11 | 221 | 4.91 | 69.1 | 3046.13 | 924 | 59.05 | 25.28 | 78.63 | 1303.66
119506 | 2021-10-29 08:35 | 19.7 | 341 | Non premium | 6.63 | 13.41 | 43.31 | 0.11 | 221 | 4.94 | 70.15 | 2984.79 | 925 | 45.07 | 24.33 | 80.31 | 1305.48
119564 | 2021-10-29 09:33 | 20.4 | 329 | Non premium | 6.63 | 13.41 | 43.31 | 0.11 | 221 | 5.11 | 71.78 | 3242.81 | 924 | 46.6 | 20.51 | 82.53 | 1282.92
119628 | 2021-10-29 10:37 | 21.6 | 341 | Non premium | 6.63 | 13.41 | 43.31 | 0.11 | 221 | 5.25 | 71.28 | 3133.03 | 925 | 54.34 | 20.36 | 85.36 | 1286.41
119686 | 2021-10-29 11:35 | 21.7 | 339 | Non premium | 6.63 | 13.41 | 43.31 | 0.11 | 221 | 5.2 | 71.61 | 3033.3 | 924 | 57.6 | 21.19 | 84.1 | 1288.93
119742 | 2021-10-29 12:31 | 19.5 | 334 | Non premium | 6.63 | 13.41 | 43.31 | 0.11 | 221 | 5.09 | 71.84 | 2983.36 | 924 | 52.1 | 22.82 | 81.48 | 1274.52
119801 | 2021-10-29 13:30 | 19.6 | 332 | Non premium | 6.63 | 13.41 | 43.31 | 0.11 | 221 | 4.98 | 71.99 | 3000.76 | 925 | 59.51 | 21.78 | 82.37 | 1276.87
119864 | 2021-10-29 14:33 | 20.2 | 329 | Non premium | 6.63 | 13.41 | 43.31 | 0.11 | 221 | 5.15 | 70.57 | 3001.42 | 925 | 46.2 | 22.9 | 79.76 | 1282.07
119921 | 2021-10-29 15:30 | 20.8 | 325 | Non premium | 6.63 | 13.41 | 43.31 | 0.11 | 221 | 5.19 | 71.76 | 3132.23 | 945 | 49.86 | 21.53 | 81.53 | 1241.01
119986 | 2021-10-29 16:35 | 20.4 | 322 | Non premium | 6.63 | 13.41 | 43.31 | 0.11 | 221 | 5.25 | 71.3 | 3157.59 | 955 | 46.41 | 22.81 | 82.23 | 1239.73
120041 | 2021-10-29 17:30 | 22.4 | 332 | Non premium | 6.63 | 13.41 | 43.31 | 0.11 | 221 | 5.09 | 72.19 | 3073.45 | 945 | 59.92 | 21.89 | 83.2 | 1255.65
120108 | 2021-10-29 18:37 | 18.2 | 327 | Non premium | 6.63 | 13.41 | 43.31 | 0.11 | 221 | 5.07 | 71.42 | 3137.02 | 965 | 61.98 | 22.24 | 80.1 | 1270.05
120161 | 2021-10-29 19:30 | 20.6 | 322 | Non premium | 6.63 | 13.41 | 43.31 | 0.11 | 221 | 5.28 | 71.94 | 3185.39 | 935 | 45.34 | 20.26 | 82.74 | 1268.53
120226 | 2021-10-29 20:35 | 19.4 | 327 | Non premium | 6.63 | 13.41 | 43.31 | 0.11 | 221 | 5.21 | 70.76 | 3149.2 | 946 | 49.28 | 21.28 | 83.2 | 1275
120282 | 2021-10-29 21:31 | 19 | 329 | Non premium | 6.63 | 13.41 | 43.31 | 0.11 | 221 | 5.14 | 71.41 | 3115.15 | 945 | 52.39 | 21.45 | 81.51 | 1257.78
120344 | 2021-10-29 22:33 | 19.5 | 327 | Non premium | 6.63 | 13.41 | 43.31 | 0.11 | 221 | 5.14 | 69.79 | 3251.62 | 955 | 56.62 | 21.51 | 83.71 | 1282.91
120406 | 2021-10-29 23:35 | 15.8 | 325 | Non premium | 6.63 | 13.41 | 43.31 | 0.11 | 221 | 5.16 | 70.3 | 3113.14 | 955 | 61.16 | 21.61 | 82.82 | 1282.51
120466 | 2021-10-30 00:35 | 16.6 | 341 | Premium | 7.54 | 12.89 | 43.31 | 0.11 | 226 | 5.02 | 70.14 | 2990.88 | 955 | 53.42 | 22.72 | 81.18 | 1287.88
120529 | 2021-10-30 01:38 | 17 | 338 | Premium | 7.54 | 12.89 | 43.31 | 0.11 | 226 | 5.04 | 69.75 | 2973.23 | 945 | 58.33 | 25.28 | 76.62 | 1297.53
120586 | 2021-10-30 02:35 | 15.4 | 335 | Premium | 7.54 | 12.89 | 43.31 | 0.11 | 226 | 5.52 | 73.37 | 3134.94 | 945 | 65.99 | 22.83 | 80.22 | 1279.43
120641 | 2021-10-30 03:30 | 17.4 | 334 | Premium | 7.54 | 12.89 | 43.31 | 0.11 | 226 | 5.15 | 72.64 | 3183.07 | 945 | 55.47 | 21.7 | 80.83 | 1286.29
120706 | 2021-10-30 04:35 | 19.5 | 332 | Premium | 7.54 | 12.89 | 43.31 | 0.11 | 226 | 5.19 | 73.42 | 3107.77 | 945 | 48.21 | 24.28 | 79.14 | 1285.73
120828 | 2021-10-30 06:37 | 17.4 | 339 | Premium | 7.54 | 12.89 | 43.31 | 0.11 | 226 | 5.13 | 74.17 | 3080.41 | 894 | 73.35 | 26 | 75.2 | 1310.85
120881 | 2021-10-30 07:30 | 19.4 | 337 | Premium | 7.54 | 12.89 | 43.31 | 0.11 | 226 | 4.85 | 71.02 | 2542.42 | 915 | 72.02 | 22.14 | 77.51 | 1301.1
120946 | 2021-10-30 08:35 | 18.4 | 329 | Premium | 7.54 | 12.89 | 43.31 | 0.11 | 226 | 5.15 | 74.17 | 3232.48 | 925 | 53.73 | 22.41 | 77.52 | 1234.55
121008 | 2021-10-30 09:37 | 16.9 | 325 | Premium | 7.54 | 12.89 | 43.31 | 0.11 | 226 | 5.27 | 76.22 | 3144.18 | 925 | 56.54 | 23.5 | 75.27 | 1237.49
121066 | 2021-10-30 10:35 | 13 | 341 | Premium | 7.54 | 12.89 | 43.31 | 0.11 | 226 | 4.75 | 68.14 | 2999.07 | 1014 | 60.76 | 22.42 | 78.51 | 1235.1
121604 | 2021-10-30 19:33 | 16.8 | 325 | Non premium | 7.54 | 12.89 | 43.31 | 0.11 | 226 | 5.18 | 74.28 | 3037.25 | 934 | 57.85 | 21.11 | 83.74 | 1287.67
121661 | 2021-10-30 20:30 | 20 | 327 | Non premium | 7.54 | 12.89 | 43.31 | 0.11 | 226 | 5.09 | 73.72 | 3115.26 | 945 | 51.72 | 23.67 | 81.11 | 1260.96
121726 | 2021-10-30 21:35 | 19.9 | 331 | Non premium | 7.54 | 12.89 | 43.31 | 0.11 | 226 | 5.2 | 74.25 | 3125.33 | 934 | 55.05 | 22.62 | 81.9 | 1272.05
121789 | 2021-10-30 22:38 | 17.7 | 325 | Non premium | 7.54 | 12.89 | 43.31 | 0.11 | 226 | 4.81 | 71.4 | 3091 | 934 | 43.46 | 22.35 | 83.01 | 1286.56
121842 | 2021-10-30 23:31 | 19.8 | 332 | Non premium | 7.54 | 12.89 | 43.31 | 0.11 | 226 | 4.94 | 70.14 | 2904.95 | 934 | 42.54 | 21.21 | 83.46 | 1293.41
121904 | 2021-10-31 00:33 | 19.1 | 328 | Non premium | 7.02 | 13.01 | 43.31 | 0.11 | 222 | 4.93 | 69.04 | 3126.39 | 934 | 53.1 | 22.29 | 83.59 | 1283.52
121969 | 2021-10-31 01:38 | 19.7 | 329 | Non premium | 7.02 | 13.01 | 43.31 | 0.11 | 222 | 5 | 68.41 | 3105.67 | 934 | 60.26 | 22.95 | 82.26 | 1287.34
122030 | 2021-10-31 02:39 | 18.5 | 325 | Non premium | 7.02 | 13.01 | 43.31 | 0.11 | 222 | 4.77 | 68.17 | 3000.14 | 934 | 64.36 | 22.19 | 82.35 | 1289
122086 | 2021-10-31 03:35 | 19 | 328 | Non premium | 7.02 | 13.01 | 43.31 | 0.11 | 222 | 4.9 | 68.26 | 3006.81 | 935 | 51.95 | 23.07 | 81.33 | 1288.93
122142 | 2021-10-31 04:31 | 18.8 | 322 | Non premium | 7.02 | 13.01 | 43.31 | 0.11 | 222 | 5.08 | 68.11 | 2958.73 | 934 | 48.31 | 24.86 | 77.81 | 1291.08
122201 | 2021-10-31 05:30 | 18.5 | 332 | Non premium | 7.02 | 13.01 | 43.31 | 0.11 | 222 | 5.06 | 68.19 | 2878.53 | 915 | 43.8 | 22.58 | 82.17 | 1294.67
122264 | 2021-10-31 06:33 | 17.8 | 334 | Non premium | 7.02 | 13.01 | 43.31 | 0.11 | 222 | 5.16 | 70.14 | 3268.13 | 915 | 49.32 | 22.41 | 82.6 | 1280.4
122321 | 2021-10-31 07:30 | 12.6 | 339 | Premium | 7.02 | 13.01 | 43.31 | 0.11 | 222 | 4.87 | 62.09 | 3072.99 | 1026 | 58.06 | 22.17 | 82.27 | 1277.74
122386 | 2021-10-31 08:35 | 15.7 | 334 | Premium | 7.02 | 13.01 | 43.31 | 0.11 | 222 | 4.78 | 63.74 | 3187.9 | 1026 | 47.14 | 21.64 | 83.96 | 1260.99
122448 | 2021-10-31 09:37 | 14.3 | 339 | Premium | 7.02 | 13.01 | 43.31 | 0.11 | 222 | 4.76 | 64.58 | 3141.48 | 1014 | 48.82 | 22.59 | 82.46 | 1273.32
122503 | 2021-10-31 10:32 | 11.6 | 341 | Premium | 7.02 | 13.01 | 43.31 | 0.11 | 222 | 5 | 64.12 | 2947.71 | 1014 | 63.21 | 22.36 | 83.95 | 1265.16
122566 | 2021-10-31 11:35 | 15 | 339 | Premium | 7.02 | 13.01 | 43.31 | 0.11 | 222 | 4.86 | 66.1 | 3155.08 | 1014 | 56.06 | 21.81 | 83.5 | 1243.78
122621 | 2021-10-31 12:30 | 14.2 | 337 | Premium | 7.02 | 13.01 | 43.31 | 0.11 | 222 | 4.66 | 64.5 | 3097.26 | 995 | 74.92 | 22.15 | 83.54 | 1273.72
122683 | 2021-10-31 13:32 | 16.7 | 341 | Premium | 7.02 | 13.01 | 43.31 | 0.11 | 222 | 4.71 | 62.57 | 3123.78 | 995 | 57 | 22.93 | 83.03 | 1290.97
122746 | 2021-10-31 14:35 | 16.4 | 332 | Premium | 7.02 | 13.01 | 43.31 | 0.11 | 222 | 4.89 | 64.34 | 3030.12 | 995 | 64.34 | 22.34 | 83.27 | 1266.83
122801 | 2021-10-31 15:30 | 14.3 | 339 | Premium | 7.02 | 13.01 | 43.31 | 0.11 | 222 | 4.78 | 65.48 | 2922.96 | 995 | 61.18 | 22.12 | 84.12 | 1274.56
122863 | 2021-10-31 16:32 | 15.7 | 341 | Premium | 7.02 | 13.01 | 43.31 | 0.11 | 222 | 4.91 | 65.89 | 3090.71 | 995 | 56.7 | 23.06 | 80.75 | 1275.9
122921 | 2021-10-31 17:30 | 14.5 | 339 | Premium | 7.02 | 13.01 | 43.31 | 0.11 | 222 | 4.78 | 65.68 | 2888.5 | 995 | 63.69 | 22.29 | 82.61 | 1277.04
122983 | 2021-10-31 18:32 | 14.9 | 334 | Premium | 7.02 | 13.01 | 43.31 | 0.11 | 222 | 4.53 | 63.29 | 3248.2 | 995 | 47.46 | 21.66 | 83.66 | 1261.14
123046 | 2021-10-31 19:35 | 16.8 | 332 | Premium | 7.02 | 13.01 | 43.31 | 0.11 | 222 | 4.87 | 67.41 | 3124.77 | 955 | 50.22 | 22.72 | 82.66 | 1291.28
123161 | 2021-10-31 21:30 | 19.4 | 332 | Non premium | 7.02 | 13.01 | 43.31 | 0.11 | 222 | 4.94 | 69.47 | 3131.5 | 924 | 64.82 | 23.26 | 79.81 | 1298.96
123466 | 2021-11-01 02:35 | 21.4 | 325 | Non premium | 7.37 | 12.81 | 43.31 | 0.11 | 231 | 4.84 | 66.51 | 3201.65 | 915 | 70.03 | 23.02 | 75.47 | 1362.16
123528 | 2021-11-01 03:37 | 21.5 | 329 | Non premium | 7.37 | 12.81 | 43.31 | 0.11 | 231 | 5.06 | 67.83 | 3087.31 | 915 | 46.01 | 24.19 | 77.17 | 1326.97
123582 | 2021-11-01 04:31 | 20.9 | 322 | Non premium | 7.37 | 12.81 | 43.31 | 0.11 | 231 | 4.81 | 66.04 | 3086.29 | 895 | 48.09 | 24.45 | 74.89 | 1284.29
123641 | 2021-11-01 05:30 | 21.4 | 317 | Non premium | 7.37 | 12.81 | 43.31 | 0.11 | 231 | 4.95 | 69.38 | 3082.52 | 915 | 58.92 | 23.13 | 73.5 | 1295.98
123706 | 2021-11-01 06:35 | 20.2 | 320 | Non premium | 7.37 | 12.81 | 43.31 | 0.11 | 231 | 5.28 | 71.63 | 2966.84 | 895 | 57.85 | 23.87 | 69.7 | 1325.02
123761 | 2021-11-01 07:30 | 17.5 | 329 | Non premium | 7.37 | 12.81 | 43.31 | 0.11 | 231 | 5.11 | 71.85 | 3034.29 | 894 | 79.3 | 21.32 | 73.61 | 1323.81
123824 | 2021-11-01 08:33 | 15.1 | 327 | Non premium | 7.37 | 12.81 | 43.31 | 0.11 | 231 | 4.91 | 70.67 | 3198.98 | 895 | 61.1 | 20.68 | 73.27 | 1297.06
123886 | 2021-11-01 09:35 | 14.8 | 334 | Premium | 7.37 | 12.81 | 43.31 | 0.11 | 231 | 4.65 | 64.65 | 3092.04 | 1060 | 67.06 | 20.76 | 72.52 | 1279.48
124781 | 2021-11-02 00:30 | 13.6 | 334 | Premium | 7.59 | 12.8 | 43.31 | 0.11 | 236 | 4.37 | 60.53 | 3272.15 | 1044 | 59.19 | 21.79 | 79.88 | 1351.06
124846 | 2021-11-02 01:35 | 14.3 | 341 | Premium | 7.59 | 12.8 | 43.31 | 0.11 | 236 | 4.42 | 62.04 | 3146.17 | 995 | 49.32 | 23.22 | 78.61 | 1301.15
124908 | 2021-11-02 02:37 | 13.9 | 339 | Premium | 7.59 | 12.8 | 43.31 | 0.11 | 236 | 4.59 | 61.48 | 3211.16 | 985 | 53.21 | 22.9 | 80.97 | 1272.64
124963 | 2021-11-02 03:32 | 12.6 | 344 | Premium | 7.59 | 12.8 | 43.31 | 0.11 | 236 | 4.61 | 60.52 | 3179.41 | 1014 | 54.7 | 21.62 | 82.11 | 1277.82
125029 | 2021-11-02 04:38 | 14 | 337 | Premium | 7.59 | 12.8 | 43.31 | 0.11 | 236 | 4.61 | 63.46 | 3149.9 | 1014 | 49.61 | 22.96 | 80.73 | 1266.28
125086 | 2021-11-02 05:35 | 15.1 | 335 | Premium | 7.59 | 12.8 | 43.31 | 0.11 | 236 | 4.97 | 61.84 | 3192.2 | 995 | 47.64 | 22.44 | 82.34 | 1275.37
125141 | 2021-11-02 06:30 | 13 | 332 | Premium | 7.59 | 12.8 | 43.31 | 0.11 | 236 | 4.49 | 59.37 | 3000.13 | 985 | 55.74 | 22.15 | 83.17 | 1291.49
125206 | 2021-11-02 07:35 | 15.8 | 322 | Non premium | 7.59 | 12.8 | 43.31 | 0.11 | 236 | 4.89 | 65.79 | 3222.47 | 915 | 64.99 | 21.52 | 83.78 | 1307.97
125566 | 2021-11-02 13:35 | 15.6 | 357 | Premium | 7.59 | 12.8 | 43.31 | 0.11 | 236 | 4.7 | 60.63 | 3160.79 | 1014 | 72.73 | 23.99 | 78.23 | 1286.62
125621 | 2021-11-02 14:30 | 20 | 310 | Premium | 7.59 | 12.8 | 43.31 | 0.11 | 236 | 4.84 | 62.75 | 3102.43 | 1014 | 65.74 | 25.72 | 74.26 | 1294.41
125683 | 2021-11-02 15:32 | 23.2 | 322 | Non premium | 7.59 | 12.8 | 43.31 | 0.11 | 236 | 4.95 | 65 | 3079.38 | 915 | 48.31 | 24.29 | 77.23 | 1320.27
125746 | 2021-11-02 16:35 | 18.6 | 305 | Non premium | 7.59 | 12.8 | 43.31 | 0.11 | 236 | 4.56 | 62.18 | 2860.02 | 876 | 61.43 | 25.3 | 75.35 | 1360.26
126581 | 2021-11-03 06:30 | 22.5 | 355 | Premium | 6.52 | 13.25 | 43.31 | 0.11 | 241 | 4.14 | 55.45 | 3109.91 | 995 | 44.8 | 22.24 | 76.94 | 1378.54
126643 | 2021-11-03 07:32 | 16.2 | 350 | Premium | 6.52 | 13.25 | 43.31 | 0.11 | 241 | 4.34 | 58.34 | 3100.05 | 1026 | 61.31 | 21.16 | 80.6 | 1342.6
126769 | 2021-11-03 09:38 | 21 | 344 | Non premium | 6.52 | 13.25 | 43.31 | 0.11 | 241 | 5.09 | 72.94 | 3166.44 | 924 | 47.18 | 19.88 | 81.14 | 1315.8
126826 | 2021-11-03 10:35 | 20.4 | 342 | Non premium | 6.52 | 13.25 | 43.31 | 0.11 | 241 | 5.32 | 72.46 | 3089.7 | 906 | 67.23 | 23.04 | 77.44 | 1313.07
126889 | 2021-11-03 11:38 | 18.1 | 331 | Non premium | 6.52 | 13.25 | 43.31 | 0.11 | 241 | 4.67 | 64.85 | 3205.02 | 895 | 85.87 | 25.6 | 70.69 | 1275.3
126943 | 2021-11-03 12:32 | 20 | 339 | Non premium | 6.52 | 13.25 | 43.31 | 0.11 | 241 | 4.92 | 67.71 | 3148.74 | 921 | 80.68 | 21.62 | 80.33 | 1245.4
127001 | 2021-11-03 13:30 | 18.8 | 332 | Non premium | 6.52 | 13.25 | 43.31 | 0.11 | 241 | 5.08 | 69.05 | 3061.78 | 921 | 79.38 | 22.6 | 79.98 | 1251.93
127066 | 2021-11-03 14:35 | 20.7 | 332 | Non premium | 6.52 | 13.25 | 43.31 | 0.11 | 241 | 4.89 | 68.32 | 2818.43 | 921 | 84.42 | 22.91 | 78.17 | 1276.71
128326 | 2021-11-04 11:35 | 13.2 | 350 | Premium | 7.46 | 12.89 | 43.31 | 0.11 | 238 | 4.47 | 62.85 | 3193.19 | 1014 | 62.43 | 21.27 | 83.45 | 1280.78
128441 | 2021-11-04 13:30 | 15.4 | 352 | Premium | 7.46 | 12.89 | 43.31 | 0.11 | 238 | 4.64 | 62.17 | 3076.12 | 995 | 65.41 | 21.69 | 82.94 | 1285
128505 | 2021-11-04 14:34 | 17 | 346 | Premium | 7.46 | 12.89 | 43.31 | 0.11 | 238 | 4.67 | 60.61 | 3012.58 | 995 | 62.88 | 21.92 | 81.29 | 1288.67
128566 | 2021-11-04 15:35 | 17.9 | 344 | Premium | 7.46 | 12.89 | 43.31 | 0.11 | 238 | 4.69 | 62.16 | 2933.31 | 946 | 72.96 | 21.1 | 82.01 | 1307
131146 | 2021-11-06 10:35 | 22.6 | 334 | Non premium | 7.06 | 13.03 | 43.31 | 0.11 | 229 | 4.44 | 58.37 | 3006.65 | 915 | 76.45 | 28.68 | 71.92 | 1339.29
131209 | 2021-11-06 11:38 | 20.1 | 337 | Non premium | 7.06 | 13.03 | 43.31 | 0.11 | 229 | 4.94 | 64.26 | 2998.02 | 915 | 49.59 | 22.16 | 80.86 | 1337.67
131267 | 2021-11-06 12:36 | 22.5 | 327 | Non premium | 7.06 | 13.03 | 43.31 | 0.11 | 229 | 4.98 | 65.82 | 2958.46 | 896 | 67.67 | 21.25 | 81.97 | 1325.32
131326 | 2021-11-06 13:35 | 21.8 | 332 | Non premium | 7.06 | 13.03 | 43.31 | 0.11 | 229 | 4.88 | 66.72 | 3076.27 | 876 | 51.43 | 22.23 | 80.35 | 1317.16
131381 | 2021-11-06 14:30 | 16.9 | 329 | Non premium | 7.06 | 13.03 | 43.31 | 0.11 | 229 | 4.79 | 65.66 | 3159.64 | 894 | 79.46 | 23.12 | 73.45 | 1324.38
131446 | 2021-11-06 15:35 | 19.8 | 334 | Non premium | 7.06 | 13.03 | 43.31 | 0.11 | 229 | 5.11 | 73.03 | 3011.24 | 896 | 66.68 | 20.12 | 82.07 | 1303.79
131503 | 2021-11-06 16:32 | 21 | 332 | Non premium | 7.06 | 13.03 | 43.31 | 0.11 | 229 | 4.82 | 71.13 | 3155.99 | 925 | 47.83 | 22.06 | 82.6 | 1285.55
131505 | 2021-11-06 16:34 | 20.2 | 327 | Non premium | 7.06 | 13.03 | 43.31 | 0.11 | 229 | 5.13 | 71.81 | 3090.36 | 924 | 68.08 | 22.69 | 82.02 | 1287.54
131568 | 2021-11-06 17:37 | 18.5 | 337 | Non premium | 7.06 | 13.03 | 43.31 | 0.11 | 229 | 4.99 | 74.79 | 3040.66 | 875 | 49.95 | 22.98 | 79.62 | 1293.73
131681 | 2021-11-06 19:30 | 20.5 | 332 | Non premium | 7.06 | 13.03 | 43.31 | 0.11 | 229 | 5.48 | 80.45 | 3115.87 | 865 | 66.89 | 23.21 | 80.36 | 1274.37
131746 | 2021-11-06 20:35 | 19.4 | 337 | Non premium | 7.06 | 13.03 | 43.31 | 0.11 | 229 | 5.49 | 80.84 | 3124.51 | 875 | 51.31 | 22.53 | 81.42 | 1255.47
131809 | 2021-11-06 21:38 | 20.5 | 340 | Non premium | 7.06 | 13.03 | 43.31 | 0.11 | 229 | 5.31 | 77.82 | 2968.78 | 865 | 57.5 | 22.38 | 81.01 | 1250.45
131926 | 2021-11-06 23:35 | 12.8 | 332 | Premium | 7.06 | 13.03 | 43.31 | 0.11 | 229 | 4.66 | 64.29 | 2943.62 | 1014 | 44.44 | 23.84 | 79.49 | 1299.92
131989 | 2021-11-07 00:38 | 12.9 | 334 | Premium | 6.95 | 13.03 | 43.31 | 0.11 | 241 | 4.72 | 60.54 | 3117.39 | 1014 | 64.3 | 22.99 | 81.37 | 1296.35
132046 | 2021-11-07 01:35 | 14.2 | 338 | Premium | 6.95 | 13.03 | 43.31 | 0.11 | 241 | 4.79 | 60.45 | 3166.26 | 1014 | 57.6 | 22.69 | 81.64 | 1294.13
132101 | 2021-11-07 02:30 | 17.2 | 339 | Premium | 6.95 | 13.03 | 43.31 | 0.11 | 241 | 4.56 | 59.27 | 2864.97 | 965 | 55.26 | 22.86 | 81.04 | 1326.37
132164 | 2021-11-07 03:33 | 15.5 | 329 | Premium | 6.95 | 13.03 | 43.31 | 0.11 | 241 | 4.79 | 60.62 | 3309.85 | 995 | 50.95 | 23.1 | 80.77 | 1318.89
132229 | 2021-11-07 04:38 | 17.7 | 322 | Premium | 6.95 | 13.03 | 43.31 | 0.11 | 241 | 4.62 | 59.91 | 3066.37 | 974 | 59.23 | 24.08 | 80.8 | 1324.08
132286 | 2021-11-07 05:35 | 19.7 | 332 | Premium | 6.95 | 13.03 | 43.31 | 0.11 | 241 | 4.83 | 59.52 | 3072.9 | 975 | 61.29 | 24.7 | 79.69 | 1300.85
132349 | 2021-11-07 06:38 | 17.1 | 329 | Premium | 6.95 | 13.03 | 43.31 | 0.11 | 241 | 4.61 | 59.26 | 3079.16 | 1005 | 55.8 | 23.99 | 79.36 | 1320.32
132407 | 2021-11-07 07:36 | 16 | 337 | Premium | 6.95 | 13.03 | 43.31 | 0.11 | 241 | 4.56 | 58.74 | 3164.75 | 1005 | 52.98 | 23.36 | 80.73 | 1305.79
132466 | 2021-11-07 08:35 | 18.2 | 329 | Non premium | 6.95 | 13.03 | 43.31 | 0.11 | 241 | 5.2 | 62.49 | 3134.82 | 955 | 51.98 | 24.31 | 78.39 | 1313.38
132525 | 2021-11-07 09:34 | 15 | 337 | Premium | 6.95 | 13.03 | 43.31 | 0.11 | 241 | 4.54 | 60.76 | 3141.23 | 1014 | 53.84 | 23.53 | 79.73 | 1289.56
132583 | 2021-11-07 10:32 | 15.6 | 346 | Premium | 6.95 | 13.03 | 43.31 | 0.11 | 241 | 4.67 | 61.28 | 3210.7 | 1014 | 62.35 | 22.4 | 81.78 | 1269.91
132641 | 2021-11-07 11:30 | 17.8 | 329 | Premium | 6.95 | 13.03 | 43.31 | 0.11 | 241 | 4.84 | 61.82 | 3319.81 | 955 | 61.6 | 24.91 | 71.06 | 1263.22
132706 | 2021-11-07 12:35 | 17.9 | 334 | Premium | 6.95 | 13.03 | 43.31 | 0.11 | 241 | 4.53 | 60.96 | 3025.78 | 995 | 58.9 | 25.63 | 76.47 | 1288.54
132881 | 2021-11-07 15:30 | 12.2 | 344 | Premium | 6.95 | 13.03 | 43.31 | 0.11 | 241 | 4.49 | 61.66 | 3197.78 | 995 | 58.82 | 23.98 | 78.62 | 1260.68
132948 | 2021-11-07 16:37 | 12.9 | 341 | Premium | 6.95 | 13.03 | 43.31 | 0.11 | 241 | 4.7 | 64.27 | 3159.49 | 1034 | 63.73 | 22.73 | 81.72 | 1258.14
133909 | 2021-11-08 08:38 | 13.7 | 344 | Premium | 6.6 | 13.1 | 42.84 | 0.13 | 255 | 4.47 | 62.23 | 3028.86 | 1044 | 61.01 | 20.28 | 81.71 | 1352.28
133966 | 2021-11-08 09:35 | 14 | 341 | Premium | 6.6 | 13.1 | 42.84 | 0.13 | 255 | 4.72 | 63.81 | 3149.4 | 1014 | 51.29 | 18.79 | 83.57 | 1340.01
134028 | 2021-11-08 10:37 | 22.6 | 325 | Non premium | 6.6 | 13.1 | 42.84 | 0.13 | 255 | 5.14 | 70.81 | 3101.81 | 915 | 57.14 | 18.84 | 83.21 | 1331.85
134086 | 2021-11-08 11:35 | 20.4 | 332 | Non premium | 6.6 | 13.1 | 42.84 | 0.13 | 255 | 5.18 | 70.98 | 3118.13 | 915 | 44.97 | 19.45 | 81.73 | 1323.82
134206 | 2021-11-08 13:35 | 21.7 | 310 | Non premium | 6.6 | 13.1 | 42.84 | 0.13 | 255 | 5.21 | 66.26 | 3096.65 | 915 | 48.98 | 19.73 | 81.03 | 1309.76
134263 | 2021-11-08 14:32 | 19 | 322 | Non premium | 6.6 | 13.1 | 42.84 | 0.13 | 255 | 5.04 | 66.42 | 3055.75 | 915 | 60.13 | 20.1 | 81.9 | 1309.19
134326 | 2021-11-08 15:35 | 15.6 | 317 | Non premium | 6.6 | 13.1 | 42.84 | 0.13 | 255 | 4.83 | 65.31 | 3155.01 | 945 | 48.52 | 20.07 | 81.15 | 1304.34
134389 | 2021-11-08 16:38 | 20.5 | 320 | Non premium | 6.6 | 13.1 | 42.84 | 0.13 | 255 | 4.91 | 63.17 | 2951.72 | 924 | 62.9 | 21.6 | 79.27 | 1312.59
134443 | 2021-11-08 17:32 | 19.8 | 319 | Non premium | 6.6 | 13.1 | 42.84 | 0.13 | 255 | 4.79 | 60.92 | 3101.56 | 945 | 52.46 | 26.73 | 73 | 1293.9
134506 | 2021-11-08 18:35 | 20.8 | 320 | Non premium | 6.6 | 13.1 | 42.84 | 0.13 | 255 | 5.06 | 61.87 | 3164.97 | 945 | 58.06 | 24.21 | 78.25 | 1299.41
134569 | 2021-11-08 19:38 | 18.7 | 315 | Non premium | 6.6 | 13.1 | 42.84 | 0.13 | 255 | 4.78 | 62.35 | 3098.51 | 960 | 50.36 | 23.77 | 76.63 | 1326.84
134623 | 2021-11-08 20:32 | 19.5 | 327 | Non premium | 6.6 | 13.1 | 42.84 | 0.13 | 255 | 4.69 | 59.56 | 3193.88 | 960 | 59.61 | 23.4 | 79.08 | 1325.93
134687 | 2021-11-08 21:36 | 19.2 | 329 | Non premium | 6.6 | 13.1 | 42.84 | 0.13 | 255 | 4.84 | 63.92 | 3059.44 | 960 | 46.29 | 24.89 | 75.52 | 1326.3
134743 | 2021-11-08 22:32 | 18.6 | 332 | Non premium | 6.6 | 13.1 | 42.84 | 0.13 | 255 | 4.82 | 68.73 | 3105.38 | 945 | 56.06 | 22.65 | 82.42 | 1309.54
134806 | 2021-11-08 23:35 | 17.6 | 334 | Non premium | 6.6 | 13.1 | 42.84 | 0.13 | 255 | 5.13 | 69.61 | 3119.99 | 935 | 55.64 | 23.42 | 80.63 | 1302.41
134869 | 2021-11-09 00:38 | 13.6 | 346 | Premium | 6.59 | 12.98 | 42.84 | 0.13 | 249 | 4.55 | 62.34 | 3219.5 | 1014 | 42.42 | 21.51 | 83.61 | 1279.93
134924 | 2021-11-09 01:33 | 15.8 | 337 | Premium | 6.59 | 12.98 | 42.84 | 0.13 | 249 | 4.72 | 61.93 | 3217.48 | 985 | 57.73 | 21.23 | 82.8 | 1272.55
134986 | 2021-11-09 02:35 | 15.9 | 332 | Premium | 6.59 | 12.98 | 42.84 | 0.13 | 249 | 4.71 | 63.28 | 3172.1 | 975 | 54.7 | 22.38 | 81.72 | 1248.13
135044 | 2021-11-09 03:33 | 14.7 | 334 | Premium | 6.59 | 12.98 | 42.84 | 0.13 | 249 | 4.78 | 62.35 | 3132.05 | 974 | 37.63 | 21.66 | 83.92 | 1249.74
135106 | 2021-11-09 04:35 | 15.2 | 332 | Premium | 6.59 | 12.98 | 42.84 | 0.13 | 249 | 4.7 | 62.83 | 3196.46 | 994 | 49.42 | 22.58 | 81.08 | 1266.27
135163 | 2021-11-09 05:32 | 15 | 334 | Premium | 6.59 | 12.98 | 42.84 | 0.13 | 249 | 4.69 | 63.2 | 3206.01 | 995 | 57.54 | 22.46 | 81.5 | 1277.31
135228 | 2021-11-09 06:37 | 11.3 | 341 | Premium | 6.59 | 12.98 | 42.84 | 0.13 | 249 | 4.29 | 55.72 | 3077.11 | 1026 | 53.73 | 23.27 | 81.33 | 1293.79
135286 | 2021-11-09 07:35 | 12.5 | 332 | Premium | 6.59 | 12.98 | 42.84 | 0.13 | 249 | 4.23 | 53.99 | 2968.69 | 1025 | 49.07 | 25.6 | 77.67 | 1298.49
135349 | 2021-11-09 08:38 | 16.2 | 322 | Premium | 6.59 | 12.98 | 42.84 | 0.13 | 249 | 4.68 | 59.03 | 3111.68 | 974 | 58.75 | 23.72 | 77.78 | 1308.81
135403 | 2021-11-09 09:32 | 20 | 310 | Non premium | 6.59 | 12.98 | 42.84 | 0.13 | 249 | 4.95 | 62.35 | 3036.25 | 946 | 50.78 | 23.34 | 80.89 | 1316.5
135466 | 2021-11-09 10:35 | 15.7 | 327 | Premium | 6.59 | 12.98 | 42.84 | 0.13 | 249 | 4.88 | 55.27 | 3240.31 | 995 | 53.77 | 22.98 | 79.45 | 1295.01
136664 | 2021-11-10 06:33 | 8.3 | 348 | Premium | 7.41 | 13.41 | 42.84 | 0.13 | 268 | 4.33 | 45.47 | 3084.35 | 1094 | 36.49 | 23.42 | 76.91 | 1287.24
136728 | 2021-11-10 07:37 | 11.2 | 361 | Premium | 7.41 | 13.41 | 42.84 | 0.13 | 268 | 4.47 | 49.39 | 3057.71 | 1104 | 40.51 | 24.85 | 73.67 | 1296.85
136786 | 2021-11-10 08:35 | 9.7 | 355 | Premium | 7.41 | 13.41 | 42.84 | 0.13 | 268 | 4.4 | 50.15 | 3213.14 | 1093 | 43.19 | 23.36 | 74.82 | 1286.61
136849 | 2021-11-10 09:38 | 10.7 | 339 | Premium | 7.41 | 13.41 | 42.84 | 0.13 | 268 | 3.76 | 51.97 | 3054.71 | 1074 | 33.94 | 24.98 | 71.31 | 1284.08
136903 | 2021-11-10 10:32 | 11 | 341 | Premium | 7.41 | 13.41 | 42.84 | 0.13 | 268 | 3.1 | 50.73 | 3192.54 | 1075 | 41.12 | 23.84 | 71.6 | 1262.87
136968 | 2021-11-10 11:37 | 15.3 | 337 | Premium | 7.41 | 13.41 | 42.84 | 0.13 | 268 | 3.16 | 49.82 | 2931.21 | 1054 | 39.19 | 24.85 | 70.55 | 1286.38
137026 | 2021-11-10 12:35 | 13.2 | 317 | Premium | 7.41 | 13.41 | 42.84 | 0.13 | 268 | 3.16 | 48.64 | 3246.48 | 1025 | 62.48 | 23.67 | 70.45 | 1273.35
137146 | 2021-11-10 14:35 | 8.3 | 339 | Premium | 7.41 | 13.41 | 42.84 | 0.13 | 268 | 3.19 | 49.44 | 3097.27 | 1143 | 35.72 | 25.42 | 73.89 | 1277.89
137208 | 2021-11-10 15:37 | 9.5 | 344 | Premium | 7.41 | 13.41 | 42.84 | 0.13 | 268 | 3.26 | 50.05 | 2967.29 | 1143 | 33.4 | 23.59 | 76.29 | 1262.31
137263 | 2021-11-10 16:32 | 8.2 | 353 | Premium | 7.41 | 13.41 | 42.84 | 0.13 | 268 | 3.1 | 50.5 | 3254.9 | 1114 | 35.72 | 23.09 | 75.88 | 1268.45
137326 | 2021-11-10 17:35 | 10.9 | 350 | Premium | 7.41 | 13.41 | 42.84 | 0.13 | 268 | 3.01 | 49.91 | 3019.95 | 1124 | 34.17 | 24.35 | 74.96 | 1312.22
137381 | 2021-11-10 18:30 | 10.2 | 348 | Premium | 7.41 | 13.41 | 42.84 | 0.13 | 268 | 3.28 | 50.99 | 2997.67 | 1124 | 34.21 | 24.78 | 75.57 | 1303.12
137503 | 2021-11-10 20:32 | 10.1 | 344 | Premium | 7.41 | 13.41 | 42.84 | 0.13 | 268 | 3.02 | 48.3 | 2886.02 | 1093 | 39.28 | 24.18 | 72.26 | 1332.99
137561 | 2021-11-10 21:30 | 13.6 | 340 | Premium | 7.41 | 13.41 | 42.84 | 0.13 | 268 | 3.2 | 50.21 | 2970.85 | 1044 | 42.39 | 24.44 | 75.28 | 1311.57
137688 | 2021-11-10 23:37 | 11.4 | 341 | Premium | 7.41 | 13.41 | 42.84 | 0.13 | 268 | 3.24 | 50.86 | 3079.66 | 1044 | 33.99 | 21.22 | 71.77 | 1274.11
137751 | 2021-11-11 00:40 | 11.2 | 348 | Premium | 7.49 | 13.13 | 42.84 | 0.13 | 285 | 3.27 | 51.32 | 3256.98 | 1035 | 44.59 | 21.33 | 77.61 | 1303.2
137811 | 2021-11-11 01:40 | 13.1 | 332 | Premium | 7.49 | 13.13 | 42.84 | 0.13 | 285 | 3.47 | 55.34 | 3025.1 | 995 | 39.84 | 23.01 | 69.85 | 1283.85
137924 | 2021-11-11 03:33 | 15.4 | 332 | Non premium | 7.49 | 13.13 | 42.84 | 0.13 | 285 | 3.68 | 56.95 | 3306.22 | 964 | 39.68 | 20.84 | 73.77 | 1225.74
137981 | 2021-11-11 04:30 | 13.5 | 337 | Non premium | 7.49 | 13.13 | 42.84 | 0.13 | 285 | 3.6 | 56.3 | 3177.21 | 924 | 36.68 | 21.15 | 73.46 | 1256.57
138049 | 2021-11-11 05:38 | 15.8 | 331 | Non premium | 7.49 | 13.13 | 42.84 | 0.13 | 285 | 3.49 | 57.25 | 3096.64 | 915 | 38.63 | 21.98 | 73.43 | 1252.05
138106 | 2021-11-11 06:35 | 15.6 | 325 | Non premium | 7.49 | 13.13 | 42.84 | 0.13 | 285 | 3.18 | 56.26 | 3044.28 | 895 | 38.67 | 21.42 | 68.71 | 1221.45
138226 | 2021-11-11 08:35 | 17.5 | 325 | Non premium | 7.49 | 13.13 | 42.84 | 0.13 | 285 | 2.99 | 51.27 | 3100.49 | 995 | 48.19 | 21.87 | 67.7 | 1330.62
138283 | 2021-11-11 09:32 | 9.9 | 339 | Premium | 7.49 | 13.13 | 42.84 | 0.13 | 285 | 2.82 | 49.96 | 3201.48 | 1044 | 47.44 | 22.24 | 68.88 | 1319.57
138346 | 2021-11-11 10:35 | 11.1 | 340 | Premium | 7.49 | 13.13 | 42.84 | 0.13 | 285 | 2.92 | 51.44 | 3040.99 | 1094 | 37.19 | 23.12 | 72.43 | 1282.75
138403 | 2021-11-11 11:32 | 9.9 | 338 | Premium | 7.49 | 13.13 | 42.84 | 0.13 | 285 | 2.95 | 52.38 | 3064.53 | 1074 | 49.91 | 23.04 | 73 | 1287.94
138524 | 2021-11-11 13:33 | 8.6 | 341 | Premium | 7.49 | 13.13 | 42.84 | 0.13 | 285 | 3.41 | 51.47 | 3306.5 | 1065 | 51.89 | 23.91 | 67.26 | 1225.01
140141 | 2021-11-12 16:30 | 8.4 | 334 | Premium | 7.45 | 13.27 | 42.84 | 0.13 | 251 | 2.78 | 48.49 | 3016.37 | 1115 | 49.8 | 23.14 | 76.42 | 1268.55
140449 | 2021-11-12 21:38 | 12.8 | 322 | Premium | 7.45 | 13.27 | 42.84 | 0.13 | 251 | 3.78 | 53.04 | 3146.4 | 1065 | 40.45 | 22.01 | 78.11 | 1265.61
140503 | 2021-11-12 22:32 | 12.1 | 317 | Premium | 7.45 | 13.27 | 42.84 | 0.13 | 251 | 3.58 | 50.44 | 2783.04 | 895 | 40.28 | 23.69 | 64.19 | 1355.5
140566 | 2021-11-12 23:35 | 14.3 | 332 | Premium | 7.45 | 13.27 | 42.84 | 0.13 | 251 | 3.48 | 49.18 | 3170.88 | 1044 | 59.05 | 23.53 | 65.59 | 1295.64
140626 | 2021-11-13 00:35 | 14.5 | 320 | Premium | 6.98 | 12.8 | 42.84 | 0.13 | 243 | 3.61 | 50.31 | 3082.7 | 1014 | 45.91 | 22.25 | 73.87 | 1317.3
140689 | 2021-11-13 01:38 | 14 | 325 | Premium | 6.98 | 12.8 | 42.84 | 0.13 | 243 | 3.6 | 50.79 | 3096.99 | 1025 | 47.6 | 22.8 | 74.12 | 1294.74
140746 | 2021-11-13 02:35 | 12.8 | 328 | Premium | 6.98 | 12.8 | 42.84 | 0.13 | 243 | 3.51 | 49.79 | 2994.7 | 1025 | 52.08 | 22.87 | 75.95 | 1292.87
140805 | 2021-11-13 03:34 | 13.7 | 332 | Premium | 6.98 | 12.8 | 42.84 | 0.13 | 243 | 3.63 | 50.22 | 2989.2 | 1025 | 56.14 | 22.46 | 76.58 | 1297.63
140866 | 2021-11-13 04:35 | 13.1 | 329 | Premium | 6.98 | 12.8 | 42.84 | 0.13 | 243 | 3.49 | 49.42 | 3076.57 | 1045 | 44.7 | 22.66 | 76.06 | 1293.85
140928 | 2021-11-13 05:37 | 12.7 | 327 | Premium | 6.98 | 12.8 | 42.84 | 0.13 | 243 | 3.51 | 50.14 | 3186.73 | 1075 | 43.55 | 20.96 | 78.79 | 1291.55
140984 | 2021-11-13 06:33 | 13.8 | 348 | Non premium | 6.98 | 12.8 | 42.84 | 0.13 | 243 | 3.78 | 52.17 | 3098.51 | 1014 | 40.81 | 21.4 | 77.56 | 1318.54
141048 | 2021-11-13 07:37 | 16.5 | 334 | Non premium | 6.98 | 12.8 | 42.84 | 0.13 | 243 | 3.96 | 52.84 | 2985.02 | 965 | 45.07 | 22.57 | 77.7 | 1325.6
141101 | 2021-11-13 08:30 | 18.8 | 327 | Non premium | 6.98 | 12.8 | 42.84 | 0.13 | 243 | 4.03 | 56.83 | 3089.7 | 925 | 39.78 | 21.83 | 77.25 | 1293.98
141165 | 2021-11-13 09:34 | 18.5 | 329 | Non premium | 6.98 | 12.8 | 42.84 | 0.13 | 243 | 3.94 | 56.17 | 3134.8 | 925 | 51.83 | 21.64 | 78.28 | 1291.87
141281 | 2021-11-13 11:30 | 20.3 | 327 | Non premium | 6.98 | 12.8 | 42.84 | 0.13 | 243 | 4.09 | 65.84 | 2974.41 | 895 | 43.31 | 23.09 | 78.51 | 1307.58
141344 | 2021-11-13 12:33 | 18.9 | 334 | Non premium | 6.98 | 12.8 | 42.84 | 0.13 | 243 | 3.96 | 65.36 | 3126.42 | 905 | 59.99 | 23.48 | 77.16 | 1267.66
141401 | 2021-11-13 13:30 | 21.6 | 337 | Non premium | 6.98 | 12.8 | 42.84 | 0.13 | 243 | 4.1 | 66.98 | 3070.51 | 906 | 59.49 | 23.49 | 77.15 | 1241.12
141463 | 2021-11-13 14:32 | 20.4 | 327 | Non premium | 6.98 | 12.8 | 42.84 | 0.13 | 243 | 4.1 | 66.23 | 2968.64 | 906 | 46.89 | 22.8 | 78.39 | 1232.39
141524 | 2021-11-13 15:33 | 21.8 | 332 | Non premium | 6.98 | 12.8 | 42.84 | 0.13 | 243 | 4.14 | 68.54 | 3075.41 | 886 | 48.48 | 20.94 | 79.23 | 1237.91
141581 | 2021-11-13 16:30 | 20.5 | 322 | Non premium | 6.98 | 12.8 | 42.84 | 0.13 | 243 | 4.3 | 70.09 | 3035.83 | 896 | 59.95 | 22.11 | 79.93 | 1219.51
141583 | 2021-11-13 16:32 | 22.7 | 329 | Non premium | 6.98 | 12.8 | 42.84 | 0.13 | 243 | 4.12 | 69.74 | 2937.78 | 896 | 46.27 | 22.23 | 79.69 | 1222.1
141641 | 2021-11-13 17:30 | 20.5 | 322 | Non premium | 6.98 | 12.8 | 42.84 | 0.13 | 243 | 4.82 | 71.63 | 3037.47 | 915 | 43.31 | 21.71 | 79.34 | 1204.39
141705 | 2021-11-13 18:34 | 13.2 | 357 | Premium | 6.98 | 12.8 | 42.84 | 0.13 | 243 | 4.42 | 66.03 | 3085.16 | 1053 | 39.13 | 21.75 | 77.68 | 1202.25
141761 | 2021-11-13 19:30 | 12.3 | 337 | Premium | 6.98 | 12.8 | 42.84 | 0.13 | 243 | 4.57 | 66.37 | 3113.89 | 1014 | 46.04 | 22.85 | 77.75 | 1230.28
141818 | 2021-11-13 20:27 | 14.4 | 339 | Premium | 6.98 | 12.8 | 42.84 | 0.13 | 243 | 4.55 | 66.33 | 3186.98 | 1014 | 51.22 | 22.07 | 78.85 | 1222.93
141889 | 2021-11-13 21:38 | 13.7 | 344 | Premium | 6.98 | 12.8 | 42.84 | 0.13 | 243 | 4.49 | 67.49 | 3155.48 | 1014 | 54.19 | 21.73 | 79.69 | 1242.97
141946 | 2021-11-13 22:35 | 15.3 | 334 | Premium | 6.98 | 12.8 | 42.84 | 0.13 | 243 | 4.6 | 66.01 | 3007.07 | 1014 | 50.87 | 22.42 | 78.8 | 1254.62
142009 | 2021-11-13 23:38 | 15.4 | 342 | Premium | 6.98 | 12.8 | 42.84 | 0.13 | 243 | 4.38 | 63.37 | 3287.57 | 1014 | 52.46 | 22.87 | 79.24 | 1243.07
142069 | 2021-11-14 00:38 | 12.3 | 339 | Premium | 6.3 | 13.16 | 42.84 | 0.13 | 267 | 4.41 | 64.58 | 2955.2 | 1014 | 54.55 | 21.81 | 79.11 | 1266.82
142121 | 2021-11-14 01:30 | 11.7 | 332 | Premium | 6.3 | 13.16 | 42.84 | 0.13 | 267 | 4.44 | 63.56 | 3052.22 | 1014 | 54.67 | 21.89 | 78.99 | 1256.36
142186 | 2021-11-14 02:35 | 13.2 | 329 | Premium | 6.3 | 13.16 | 42.84 | 0.13 | 267 | 4.36 | 61.57 | 2920.45 | 1014 | 38.65 | 21.39 | 80.11 | 1281.8
142248 | 2021-11-14 03:37 | 11.5 | 337 | Premium | 6.3 | 13.16 | 42.84 | 0.13 | 267 | 4.27 | 60.82 | 3233.37 | 1015 | 53.06 | 22.13 | 78.82 | 1249.21
142361 | 2021-11-14 05:30 | 15.6 | 310 | Premium | 6.3 | 13.16 | 42.84 | 0.13 | 267 | 4.31 | 60.38 | 3061.47 | 1035 | 53.67 | 23.12 | 70.1 | 1325.26
142428 | 2021-11-14 06:37 | 15.6 | 329 | Premium | 6.3 | 13.16 | 42.84 | 0.13 | 267 | 4.21 | 59.36 | 3092.38 | 1035 | 56.28 | 21.98 | 75.92 | 1300.08
142481 | 2021-11-14 07:30 | 12.7 | 332 | Premium | 6.3 | 13.16 | 42.84 | 0.13 | 267 | 4.01 | 57.17 | 2989.22 | 1065 | 42.79 | 21.81 | 79.71 | 1283.46
143081 | 2021-11-14 17:30 | 14.4 | 344 | Premium | 6.3 | 13.16 | 42.84 | 0.13 | 267 | 4.35 | 51.99 | 2859.04 | 1044 | 43.99 | 20.91 | 79.52 | 1273.6
143141 | 2021-11-14 18:30 | 14.8 | 350 | Premium | 6.3 | 13.16 | 42.84 | 0.13 | 267 | 4.1 | 52.05 | 3056.09 | 1044 | 39.51 | 21.16 | 79.73 | 1271.16
143203 | 2021-11-14 19:32 | 13.5 | 352 | Premium | 6.3 | 13.16 | 42.84 | 0.13 | 267 | 4.37 | 54.94 | 3174.61 | 1044 | 38.13 | 19.68 | 80.58 | 1259.85
143261 | 2021-11-14 20:30 | 14.2 | 344 | Premium | 6.3 | 13.16 | 42.84 | 0.13 | 267 | 4.23 | 55.01 | 3165.69 | 1044 | 41.33 | 20.27 | 79.67 | 1270.25
143326 | 2021-11-14 21:35 | 12.1 | 346 | Premium | 6.3 | 13.16 | 42.84 | 0.13 | 267 | 4.25 | 52.52 | 3057.78 | 1025 | 44.74 | 22.48 | 77.88 | 1276.7
143384 | 2021-11-14 22:33 | 11.7 | 352 | Premium | 6.3 | 13.16 | 42.84 | 0.13 | 267 | 4.52 | 53.11 | 3123.62 | 1025 | 43.59 | 20.94 | 80.1 | 1272.2
143501 | 2021-11-15 00:30 | 12.4 | 358 | Premium | 7.23 | 12.83 | 42.84 | 0.13 | 253 | 4.45 | 54.67 | 3185.61 | 1014 | 59.15 | 20.84 | 78.76 | 1260.57
143568 | 2021-11-15 01:37 | 13.5 | 350 | Premium | 7.23 | 12.83 | 42.84 | 0.13 | 253 | 4.31 | 62.3 | 3098.69 | 1014 | 43.36 | 22.74 | 75.7 | 1271.86
143625 | 2021-11-15 02:34 | 13.8 | 348 | Premium | 7.23 | 12.83 | 42.84 | 0.13 | 253 | 4.32 | 62.84 | 2810.23 | 1014 | 37.48 | 21.91 | 77.16 | 1302.87
143686 | 2021-11-15 03:35 | 11.4 | 353 | Premium | 7.23 | 12.83 | 42.84 | 0.13 | 253 | 4.31 | 67.01 | 3079.34 | 1014 | 44.78 | 21.81 | 76.61 | 1289.84
143749 | 2021-11-15 04:38 | 12 | 350 | Premium | 7.23 | 12.83 | 42.84 | 0.13 | 253 | 4.37 | 67.95 | 3104.41 | 1014 | 39.3 | 21.36 | 77.35 | 1286.54
143801 | 2021-11-15 05:30 | 14.8 | 353 | Premium | 7.23 | 12.83 | 42.84 | 0.13 | 253 | 4.33 | 63.53 | 3086.34 | 1014 | 40.11 | 21.01 | 78.06 | 1296.19
143868 | 2021-11-15 06:37 | 13.9 | 357 | Premium | 7.23 | 12.83 | 42.84 | 0.13 | 253 | 4.35 | 64.52 | 2949.91 | 995 | 47.39 | 21.88 | 78.17 | 1301.64
143926 | 2021-11-15 07:35 | 11.7 | 347 | Premium | 7.23 | 12.83 | 42.84 | 0.13 | 253 | 4.47 | 65.43 | 2973.25 | 994 | 40.68 | 21.55 | 77.36 | 1278.5
143986 | 2021-11-15 08:35 | 14.6 | 355 | Premium | 7.23 | 12.83 | 42.84 | 0.13 | 253 | 4.47 | 65.98 | 3114.19 | 994 | 47.52 | 21.82 | 77.06 | 1257.32
144049 | 2021-11-15 09:38 | 17.2 | 355 | Premium | 7.23 | 12.83 | 42.84 | 0.13 | 253 | 4.37 | 65.62 | 3218.71 | 995 | 47.88 | 21.48 | 79.24 | 1252.28
144103 | 2021-11-15 10:32 | 13.4 | 350 | Premium | 7.23 | 12.83 | 42.84 | 0.13 | 253 | 4.44 | 66.21 | 3029.58 | 995 | 57.65 | 20.89 | 82.15 | 1257.64
144161 | 2021-11-15 11:30 | 12.2 | 355 | Premium | 7.23 | 12.83 | 42.84 | 0.13 | 253 | 4.28 | 66.71 | 3030.2 | 995 | 39.55 | 22.35 | 75.94 | 1247.54
144226 | 2021-11-15 12:35 | 13.2 | 346 | Premium | 7.23 | 12.83 | 42.84 | 0.13 | 253 | 4.33 | 65.85 | 3057.21 | 985 | 53.34 | 23.31 | 75.68 | 1251.34
144289 | 2021-11-15 13:38 | 17.1 | 337 | Premium | 7.23 | 12.83 | 42.84 | 0.13 | 253 | 4.7 | 68.41 | 3038.44 | 934 | 38.21 | 22 | 75.19 | 1181.01
144344 | 2021-11-15 14:33 | 18.8 | 337 | Premium | 7.23 | 12.83 | 42.84 | 0.13 | 253 | 4.37 | 67.62 | 3009.08 | 934 | 61.81 | 23.92 | 73.59 | 1185.56
144406 | 2021-11-15 15:35 | 19.9 | 331 | Premium | 7.23 | 12.83 | 42.84 | 0.13 | 253 | 4.4 | 67.85 | 3096.98 | 935 | 67.94 | 22.8 | 76.67 | 1181.93
144469 | 2021-11-15 16:38 | 18.3 | 320 | Premium | 7.23 | 12.83 | 42.84 | 0.13 | 253 | 4.44 | 68.28 | 3030.33 | 934 | 61.98 | 22.92 | 74.03 | 1186.06
144947 | 2021-11-16 00:36 | 14.7 | 337 | Non premium | 6.43 | 13.22 | 42.84 | 0.13 | 268 | 4.53 | 72.08 | 3239.23 | 974 | 48.8 | 24.57 | 69.2 | 1301.53
145006 | 2021-11-16 01:35 | 18.4 | 344 | Non premium | 6.43 | 13.22 | 42.84 | 0.13 | 268 | 4.66 | 71.77 | 3098.9 | 954 | 50.28 | 25.52 | 71.71 | 1308.33
145067 | 2021-11-16 02:36 | 18.6 | 337 | Non premium | 6.43 | 13.22 | 42.84 | 0.13 | 268 | 4.65 | 69.57 | 3111.12 | 934 | 41.35 | 23.99 | 74.27 | 1312.91
145104 | 2021-11-16 03:13 | 18.9 | 325 | Non premium | 6.43 | 13.22 | 42.84 | 0.13 | 268 | 4.71 | 69.53 | 3235.23 | 934 | 54.65 | 23.11 | 74.87 | 1307.11
145188 | 2021-11-16 04:37 | 17.3 | 327 | Non premium | 6.43 | 13.22 | 42.84 | 0.13 | 268 | 4.83 | 70.95 | 3070.21 | 934 | 60.78 | 23.01 | 75.25 | 1291.62
145246 | 2021-11-16 05:35 | 18.5 | 332 | Non premium | 6.43 | 13.22 | 42.84 | 0.13 | 268 | 4.55 | 69.91 | 3079.15 | 934 | 63.73 | 24.17 | 74.75 | 1289.02
145316 | 2021-11-16 06:45 | 13.7 | 339 | Premium | 6.43 | 13.22 | 42.84 | 0.13 | 268 | 4.29 | 63.68 | 2891.81 | 994 | 55.49 | 25.58 | 72.92 | 1281.26
145365 | 2021-11-16 07:34 | 11.4 | 341 | Premium | 6.43 | 13.22 | 42.84 | 0.13 | 268 | 4.51 | 63.28 | 3060.52 | 1014 | 53.04 | 23.28 | 74.93 | 1268.22
145429 | 2021-11-16 08:38 | 13.7 | 332 | Premium | 6.43 | 13.22 | 42.84 | 0.13 | 268 | 3.94 | 54.56 | 2998.43 | 1065 | 43.34 | 23.02 | 76.27 | 1222.04
145486 | 2021-11-16 09:35 | 8.2 | 359 | Premium | 6.43 | 13.22 | 42.84 | 0.13 | 268 | 3.91 | 48 | 3087.52 | 1144 | 43.92 | 23.49 | 77.32 | 1201.06
145726 | 2021-11-16 13:35 | 13.1 | 338 | Premium | 6.43 | 13.22 | 42.84 | 0.13 | 268 | 4.09 | 53.79 | 3048.79 | 1014 | 57.29 | 23.29 | 75.27 | 1275.61
145784 | 2021-11-16 14:33 | 12.5 | 334 | Premium | 6.43 | 13.22 | 42.84 | 0.13 | 268 | 4.29 | 56.11 | 3041.53 | 1025 | 55.34 | 23.64 | 74.73 | 1283.52
145846 | 2021-11-16 15:35 | 11.7 | 350 | Premium | 6.43 | 13.22 | 42.84 | 0.13 | 268 | 4.22 | 60.36 | 2999.8 | 1025 | 40.09 | 21.74 | 76.08 | 1296.2
145904 | 2021-11-16 16:33 | 12.7 | 344 | Premium | 6.43 | 13.22 | 42.84 | 0.13 | 268 | 4.34 | 59.01 | 2935.26 | 1044 | 37.56 | 22.81 | 75.99 | 1288.95
145966 | 2021-11-16 17:35 | 13 | 348 | Premium | 6.43 | 13.22 | 42.84 | 0.13 | 268 | 4.15 | 62.45 | 2969.03 | 1044 | 50.78 | 22.41 | 76.33 | 1301.45
146981 | 2021-11-17 10:30 | 25.4 | 332 | Non premium | 6.64 | 12.98 | 42.84 | 0.13 | 262 | 4.84 | 70.57 | 3114.18 | 934 | 37.17 | 20.51 | 81.19 | 1378.92
147046 | 2021-11-17 11:35 | 22.7 | 334 | Non premium | 6.64 | 12.98 | 42.84 | 0.13 | 262 | 4.92 | 70.34 | 3163.63 | 915 | 48.96 | 20.89 | 83.58 | 1337.75
147109 | 2021-11-17 12:38 | 23.7 | 317 | Non premium | 6.64 | 12.98 | 42.84 | 0.13 | 262 | 4.63 | 66.49 | 3206.37 | 894 | 63.71 | 23.72 | 73.83 | 1343.61
147161 | 2021-11-17 13:30 | 21.9 | 320 | Non premium | 6.64 | 12.98 | 42.84 | 0.13 | 262 | 4.72 | 69.42 | 2954.16 | 895 | 45.53 | 20.01 | 81.64 | 1360.42
147226 | 2021-11-17 14:35 | 20.8 | 315 | Non premium | 6.64 | 12.98 | 42.84 | 0.13 | 262 | 4.99 | 70.97 | 3075.51 | 894 | 46.91 | 20.87 | 83.53 | 1330.28
147289 | 2021-11-17 15:38 | 23.6 | 320 | Non premium | 6.64 | 12.98 | 42.84 | 0.13 | 262 | 5.2 | 71.2 | 3087.14 | 895 | 45.53 | 19.73 | 84.01 | 1328.76
147346 | 2021-11-17 16:35 | 19.6 | 322 | Non premium | 6.64 | 12.98 | 42.84 | 0.13 | 262 | 4.79 | 70.29 | 3078.04 | 875 | 48.08 | 21.24 | 83.46 | 1327.66
147403 | 2021-11-17 17:32 | 21 | 310 | Non premium | 6.64 | 12.98 | 42.84 | 0.13 | 262 | 5.14 | 71.13 | 3140.03 | 895 | 42.75 | 20.81 | 84.42 | 1314.47
147461 | 2021-11-17 18:30 | 18.8 | 310 | Non premium | 6.64 | 12.98 | 42.84 | 0.13 | 262 | 4.82 | 60.26 | 3178.68 | 876 | 57.25 | 23.84 | 76.75 | 1327.08
147526 | 2021-11-17 19:35 | 12.6 | 337 | Premium | 6.64 | 12.98 | 42.84 | 0.13 | 262 | 4.41 | 57.95 | 3208 | 1014 | 37.4 | 21.3 | 82.25 | 1280.89
147708 | 2021-11-17 22:37 | 13 | 329 | Premium | 6.64 | 12.98 | 42.84 | 0.13 | 262 | 4.41 | 58.54 | 3114.13 | 1024 | 45.89 | 20.48 | 80.33 | 1328.51
147766 | 2021-11-17 23:35 | 14.7 | 332 | Premium | 6.64 | 12.98 | 42.84 | 0.13 | 262 | 4.21 | 55.85 | 3253.83 | 1014 | 55.66 | 21.94 | 80.4 | 1314.8
147828 | 2021-11-18 00:37 | 15.8 | 344 | Premium | 6.83 | 13.03 | 42.84 | 0.13 | 263 | 4.15 | 54.53 | 2968.13 | 995 | 42.75 | 21.94 | 82.7 | 1332.4
147881 | 2021-11-18 01:30 | 12.8 | 339 | Premium | 6.83 | 13.03 | 42.84 | 0.13 | 263 | 4.43 | 58.21 | 3107.64 | 1014 | 41.01 | 21.3 | 83.86 | 1318.97
147944 | 2021-11-18 02:33 | 13.2 | 341 | Premium | 6.83 | 13.03 | 42.84 | 0.13 | 263 | 4.56 | 61.09 | 3174.81 | 1013 | 41.56 | 20.02 | 85.89 | 1308.97
148006 | 2021-11-18 03:35 | 12.5 | 334 | Premium | 6.83 | 13.03 | 42.84 | 0.13 | 263 | 4.52 | 59.11 | 3234.27 | 1004 | 54.99 | 20.73 | 84.56 | 1309.1
148066 | 2021-11-18 04:35 | 12 | 337 | Premium | 6.83 | 13.03 | 42.84 | 0.13 | 263 | 4.41 | 57.18 | 3288.32 | 995 | 50.89 | 18.88 | 86.67 | 1317.95
148125 | 2021-11-18 05:34 | 16 | 327 | Premium | 6.83 | 13.03 | 42.84 | 0.13 | 263 | 4.44 | 59.59 | 3248.87 | 994 | 56.81 | 20.4 | 84.79 | 1321.59
148191 | 2021-11-18 06:40 | 16.3 | 322 | Premium | 6.83 | 13.03 | 42.84 | 0.13 | 263 | 4.34 | 57.61 | 3067.93 | 974 | 45.24 | 22.26 | 82.66 | 1338.42
148245 | 2021-11-18 07:34 | 18.1 | 320 | Premium | 6.83 | 13.03 | 42.84 | 0.13 | 263 | 4.45 | 58.28 | 3026.21 | 946 | 52.6 | 21.75 | 83.83 | 1353.14
148309 | 2021-11-18 08:38 | 17.9 | 325 | Premium | 6.83 | 13.03 | 42.84 | 0.13 | 263 | 4.42 | 57.94 | 3133.59 | 945 | 56.93 | 22.05 | 83.82 | 1314.03
148367 | 2021-11-18 09:36 | 15.9 | 341 | Premium | 6.83 | 13.03 | 42.84 | 0.13 | 263 | 4.58 | 61.1 | 2833.88 | 974 | 56.75 | 20.88 | 84.43 | 1311.69
148421 | 2021-11-18 10:30 | 17.1 | 348 | Premium | 6.83 | 13.03 | 42.84 | 0.13 | 263 | 4.55 | 64.8 | 3106.98 | 974 | 59.47 | 18.78 | 84.24 | 1295.78
148486 | 2021-11-18 11:35 | 22.2 | 325 | Non premium | 6.83 | 13.03 | 42.84 | 0.13 | 263 | 4.74 | 67.93 | 2002.39 | 915 | 69.05 | 15.85 | 90.82 | 1332.95
148543 | 2021-11-18 12:32 | 21.8 | 327 | Non premium | 6.83 | 13.03 | 42.84 | 0.13 | 263 | 4.88 | 69.67 | 3049.66 | 875 | 57.06 | 19.38 | 83.74 | 1314.73
148606 | 2021-11-18 13:35 | 19 | 337 | Non premium | 6.83 | 13.03 | 42.84 | 0.13 | 263 | 5 | 73.04 | 3220.92 | 915 | 68.36 | 20.99 | 84.46 | 1308.01
148664 | 2021-11-18 14:33 | 24.1 | 325 | Non premium | 6.83 | 13.03 | 42.84 | 0.13 |  |  | 67.44 | 3280.24 | 915 | 65.72 | 25.04 | 77.09 | 1289.67
148783 | 2021-11-18 16:32 | 18.4 | 337 | Non premium | 6.83 | 13.03 | 42.84 | 0.13 | 263 | 4.44 | 56.57 | 3007.36 | 894 | 60.74 |  | 76.69 | 1338.55
148910 | 2021-11-18 18:39 | 19.5 | 339 | Non premium | 6.83 | 13.03 | 42.84 | 0.13 | 263 | 4.62 | 57.82 | 2985.32 | 915 | 36.27 | 21.89 | 78.77 | 1360.55
149267 | 2021-11-19 00:36 | 15.2 | 320 | Non premium | 6.86 | 13.17 | 42.84 | 0.13 | 271 | 4.52 | 56.62 | 3217.88 | 945 | 61.26 | 24.46 | 66.23 | 1258.44
149325 | 2021-11-19 01:34 | 18.4 | 325 | Non premium | 6.86 | 13.17 | 42.84 | 0.13 | 271 | 4.5 | 68.53 | 3048.7 | 894 | 60.24 | 25.27 | 75.2 | 1320.21
149386 | 2021-11-19 02:35 | 20.5 | 322 | Non premium | 6.86 | 13.17 | 42.84 | 0.13 | 271 | 4.8 | 70.96 | 3034.33 | 894 | 45.2 | 24.11 | 76.11 | 1339.82
149446 | 2021-11-19 03:35 | 22.1 | 337 | Non premium | 6.86 | 13.17 | 42.84 | 0.13 | 271 | 5.14 | 72.95 | 3044.35 | 895 | 49.88 | 25.13 | 75.14 | 1325.44
149506 | 2021-11-19 04:35 | 18.7 | 339 | Non premium | 6.86 | 13.17 | 42.84 | 0.13 | 271 | 4.88 | 74.1 | 2968.11 | 875 | 38.78 | 25.06 | 73.87 | 1324.76
149567 | 2021-11-19 05:36 | 19.3 | 322 | Non premium | 6.86 | 13.17 | 42.84 | 0.13 | 271 | 4.51 | 63.05 | 2960.29 | 875 | 55.37 | 23.7 | 73.5 | 1323.15
149631 | 2021-11-19 06:40 | 19.1 | 312 | Non premium | 6.86 | 13.17 | 42.84 | 0.13 | 271 | 4.67 | 61.9 | 3151.63 | 855 | 72.35 | 22.88 | 74.41 | 1311.04
149687 | 2021-11-19 07:36 | 19.9 | 314 | Non premium | 6.86 | 13.17 | 42.84 | 0.13 | 271 | 4.66 | 62.71 | 3164.42 | 835 | 71.95 | 25.28 | 72.65 | 1309.15
149750 | 2021-11-19 08:39 | 13.2 | 334 | Premium | 6.86 | 13.17 | 42.84 | 0.13 | 271 | 4.31 | 61.34 | 3215.64 | 1004 | 47.04 | 19.74 | 79.9 | 1323.23
149806 | 2021-11-19 09:35 | 13.7 | 344 | Premium | 6.86 | 13.17 | 42.84 | 0.13 | 271 | 4.34 | 60.97 | 3224.13 | 1005 | 61.39 | 22.17 | 81.9 | 1315.26
149926 | 2021-11-19 11:35 | 15.9 | 337 | Premium | 6.86 | 13.17 | 42.84 | 0.13 | 271 | 4.42 | 62.99 | 3255.72 | 974 | 46.81 | 20.8 | 85.47 | 1281.73
149985 | 2021-11-19 12:34 | 13 | 332 | Premium | 6.86 | 13.17 | 42.84 | 0.13 | 271 | 4.35 | 61.83 | 3198.46 | 1005 | 39.11 | 20.21 | 86.42 | 1291.22
150046 | 2021-11-19 13:35 | 12.2 | 334 | Premium | 6.86 | 13.17 | 42.84 | 0.13 | 271 | 4.36 | 64.89 | 3174.85 | 1044 | 46.31 | 20.24 | 85.6 | 1274.01
150104 | 2021-11-19 14:33 | 11.7 | 337 | Premium | 6.86 | 13.17 | 42.84 | 0.13 | 271 | 4.3 | 62.35 | 3103.77 | 1075 | 47.12 | 27.84 | 78.25 | 1299.07
150170 | 2021-11-19 15:39 | 15 | 348 | Premium | 6.86 | 13.17 | 42.84 | 0.13 | 271 | 4.31 | 65.44 | 3144.45 | 1065 | 55.37 | 24.65 | 81.83 | 1294.09
150224 | 2021-11-19 16:33 | 14.3 | 344 | Premium | 6.86 | 13.17 | 42.84 | 0.13 | 271 | 4.4 | 67.89 | 3030.57 | 1053 | 51.81 | 23.7 | 82.01 | 1308.66
150288 | 2021-11-19 17:37 | 14.6 | 341 | Premium | 6.86 | 13.17 | 42.84 | 0.13 | 271 | 4.17 | 66.25 | 3121.57 | 1054 | 43.67 | 27.07 | 79.95 | 1302.59
150343 | 2021-11-19 18:32 | 16.4 | 337 | Premium | 6.86 | 13.17 | 42.84 | 0.13 | 271 | 4.34 | 67.26 | 3003.97 | 1054 | 49.01 | 24.99 | 82.54 | 1307.41
150399 | 2021-11-19 19:28 | 18.5 | 344 | Premium | 6.86 | 13.17 | 42.84 | 0.13 | 271 | 4.4 | 68.98 | 2933.48 | 1035 | 39.86 | 24.35 | 82.89 | 1311.43
150466 | 2021-11-19 20:35 | 17.4 | 355 | Premium | 6.86 | 13.17 | 42.84 | 0.13 | 271 | 4.4 | 67.95 | 3075.26 | 1034 | 45.43 | 25.68 | 78.35 | 1305.82
150519 | 2021-11-19 21:28 | 15.8 | 344 | Premium | 6.86 | 13.17 | 42.84 | 0.13 | 271 | 4.46 | 68.36 | 3063.14 | 1035 | 46.73 | 26.05 | 77.77 | 1292.27
150593 | 2021-11-19 22:42 | 16.3 | 332 | Premium | 6.86 | 13.17 | 42.84 | 0.13 | 271 | 4.08 | 65.56 | 2890.95 | 1025 | 56.56 | 24.6 | 80.42 | 1293.59
150648 | 2021-11-19 23:37 | 13.5 | 340 | Premium | 6.86 | 13.17 | 42.84 | 0.13 | 271 | 4.63 | 69.4 | 3087.9 | 1044 | 46.01 | 23.67 | 80.33 | 1282.15
150708 | 2021-11-20 00:37 | 13 | 346 | Premium | 6.46 | 13.25 | 42.84 | 0.13 | 267 | 4.55 | 69.38 | 3111.14 | 1044 | 45.57 | 23.85 | 81.4 | 1283.88
150766 | 2021-11-20 01:35 | 12.5 | 344 | Premium | 6.46 | 13.25 | 42.84 | 0.13 | 267 | 4.27 | 68.88 | 3211.84 | 1044 | 46.14 | 22.96 | 81.91 | 1274.22
150826 | 2021-11-20 02:35 | 11.2 | 346 | Premium | 6.46 | 13.25 | 42.84 | 0.13 | 267 | 4.47 | 69.45 | 3036.22 | 1035 | 44.93 | 24.62 | 81 | 1305.64
150885 | 2021-11-20 03:34 | 12.4 | 339 | Premium | 6.46 | 13.25 | 42.84 | 0.13 | 267 | 4.35 | 68.61 | 3280.35 | 1044 | 44.28 | 22.44 | 82.24 | 1291.76
150951 | 2021-11-20 04:40 | 13.2 | 341 | Premium | 6.46 | 13.25 | 42.84 | 0.13 | 267 | 4.23 | 66.14 | 3120.4 | 1044 | 47.56 | 25.52 | 79.11 | 1303.84
151010 | 2021-11-20 05:39 | 14.2 | 346 | Premium | 6.46 | 13.25 | 42.84 | 0.13 | 267 | 4.69 | 71.79 | 3021.85 | 974 | 54.8 | 26.09 | 78.86 | 1318.02
151069 | 2021-11-20 06:38 | 18.2 | 329 | Non premium | 6.46 | 13.25 | 42.84 | 0.13 | 267 | 4.51 | 69.18 | 3009.14 | 915 | 55.8 | 22.67 | 83.18 | 1342.16
151122 | 2021-11-20 07:31 | 20.2 | 325 | Non premium | 6.46 | 13.25 | 42.84 | 0.13 | 267 | 4.89 | 75.72 | 2996.09 | 895 | 50.14 | 21.66 | 85.26 | 1337.71
151190 | 2021-11-20 08:39 | 18.9 | 329 | Non premium | 6.46 | 13.25 | 42.84 | 0.13 | 267 | 4.89 | 75.76 | 3175.07 | 915 | 37.1 | 20.68 | 86.84 | 1269.93
151247 | 2021-11-20 09:36 | 18.3 | 337 | Non premium | 6.46 | 13.25 | 42.84 | 0.13 | 267 | 5.24 | 75.27 | 3150.92 | 894 | 36.7 | 21.39 | 86 | 1284.68
151305 | 2021-11-20 10:34 | 19.4 | 341 | Non premium | 6.46 | 13.25 | 42.84 | 0.13 | 267 | 5.02 | 76.14 | 2906.87 | 895 | 42.6 | 21.78 | 86.46 | 1280.4
151356 | 2021-11-20 11:25 | 14.2 | 344 | Non premium | 6.46 | 13.25 | 42.84 | 0.13 | 267 | 4.91 | 75.76 | 3242.21 | 895 | 55.59 | 21.77 | 86.28 | 1264.01
151423 | 2021-11-20 12:32 | 13.9 | 341 | Premium | 6.46 | 13.25 | 42.84 | 0.13 | 267 | 4.36 | 68.29 | 3128.65 | 1025 | 38.59 | 20.87 | 85.47 | 1290.85
151486 | 2021-11-20 13:35 | 13.8 | 350 | Premium | 6.46 | 13.25 | 42.84 | 0.13 | 267 | 4.39 | 64.7 | 3191.04 | 994 | 38.55 | 21.97 | 84.01 | 1273.57
151544 | 2021-11-20 14:33 | 16 | 339 | Premium | 6.46 | 13.25 | 42.84 | 0.13 | 267 | 4.42 | 64.37 | 2956.81 | 1004 | 38.04 | 22.65 | 81.84 | 1286.97
151606 | 2021-11-20 15:35 | 17.5 | 350 | Premium | 6.46 | 13.25 | 42.84 | 0.13 | 267 | 4.34 | 65.99 | 3009.47 | 1004 | 40.81 | 23.82 | 81.08 | 1278.69
151663 | 2021-11-20 16:32 | 15 | 355 | Premium | 6.46 | 13.25 | 42.84 | 0.13 | 267 | 4.33 | 67.47 | 3010.25 | 985 | 39.51 | 22.06 | 84.93 | 1305.03
151729 | 2021-11-20 17:38 | 16.6 | 348 | Premium | 6.46 | 13.25 | 42.84 | 0.13 | 267 | 4.84 | 65.23 | 3026.73 | 985 | 44.4 | 24.14 | 81.82 | 1303.38
153046 | 2021-11-21 15:35 | 22.2 | 320 | Non premium | 6.66 | 13.21 | 42.84 | 0.13 | 254 | 4.85 | 65.74 | 3052.62 | 974 | 36.49 | 24.06 | 65.63 | 1358.03
153164 | 2021-11-21 17:33 | 21.3 | 325 | Non premium | 6.66 | 13.21 | 42.84 | 0.13 | 254 | 4.62 | 55.24 | 2826.15 | 895 | 39.65 | 23.35 | 76.67 | 1352.88
153226 | 2021-11-21 18:35 | 19.8 | 327 | Non premium | 6.66 | 13.21 | 42.84 | 0.13 | 254 | 4.97 | 59.96 | 2915.88 | 895 | 37.4 | 22.63 | 78 | 1342.6
153291 | 2021-11-21 19:40 | 17.8 | 344 | Non premium | 6.66 | 13.21 | 42.84 | 0.13 | 254 | 5.02 | 53.16 | 3370.45 | 875 | 45.22 | 24.54 | 79.93 | 1340.43
153468 | 2021-11-21 22:37 | 20.6 | 315 | Non premium | 6.66 | 13.21 | 42.84 | 0.13 | 254 | 4.91 | 50.57 | 3107.76 | 934 | 35.66 | 23.31 | 76.62 | 1307.12
153526 | 2021-11-21 23:35 | 23 | 322 | Non premium | 6.66 | 13.21 | 42.84 | 0.13 | 254 | 4.77 | 46.83 | 3317.28 | 945 | 46.62 | 20.72 | 78.5 | 1321.01
153584 | 2021-11-22 00:33 | 21.4 | 329 | Non premium | 7.12 | 13.13 | 42.84 | 0.13 | 219 | 4.06 | 46.4 | 3210.28 | 875 | 36.5 | 22.4 | 78.5 | 1333.12
153641 | 2021-11-22 01:30 | 21 | 320 | Non premium | 7.12 | 13.13 | 42.84 | 0.13 | 219 | 4.18 | 47.26 | 3241.46 | 915 | 37.12 | 22.86 | 78.72 | 1310.73
153706 | 2021-11-22 02:35 | 15.7 | 329 | Premium | 7.12 | 13.13 | 42.84 | 0.13 | 219 | 3.79 | 46.46 | 3279.29 | 1035 | 44.68 | 23.37 | 81.19 | 1296.62
153761 | 2021-11-22 03:30 | 13.5 | 327 | Premium | 7.12 | 13.13 | 42.84 | 0.13 | 219 | 3.92 | 45.9 | 3219.68 | 1044 | 40.05 | 22.16 | 80.52 | 1306.67
153826 | 2021-11-22 04:35 | 13 | 332 | Premium | 7.12 | 13.13 | 42.84 | 0.13 | 219 | 3.92 | 46.04 | 3241.14 | 1065 | 41.75 | 20.52 | 83.1 | 1305.63
153881 | 2021-11-22 05:30 | 13.3 | 334 | Premium | 7.12 | 13.13 | 42.84 | 0.13 | 219 | 3.92 | 46.63 | 3002.37 | 1014 | 36.45 | 20.15 | 82.45 | 1312.41
153946 | 2021-11-22 06:35 | 10.8 | 341 | Premium | 7.12 | 13.13 | 42.84 | 0.13 | 219 | 3.81 | 45.84 | 3022.42 | 1014 | 50.36 | 20.78 | 83.65 | 1324.16
154001 | 2021-11-22 07:30 | 11.4 | 329 | Premium | 7.12 | 13.13 | 42.84 | 0.13 | 219 | 3.85 | 45.04 | 3159.55 | 995 | 50.18 | 21.24 | 84.26 | 1316.26
154058 | 2021-11-22 08:27 | 12.4 | 339 | Premium | 7.12 | 13.13 | 42.84 | 0.13 | 219 | 4.33 | 46.95 | 3134.49 | 1025 | 39.38 | 20.16 | 85.29 | 1317.14
154122 | 2021-11-22 09:31 | 15.8 | 359 | Premium | 7.12 | 13.13 | 42.84 | 0.13 | 219 | 4.66 | 46.81 | 3065.46 | 1025 | 44.67 | 20.8 | 82.28 | 1314.76
154186 | 2021-11-22 10:35 | 10.3 | 344 | Premium | 7.12 | 13.13 | 42.84 | 0.13 | 219 | 4.31 | 46.13 | 3044.27 | 1044 | 34.7 | 21.32 | 80.88 | 1327.34
154421 | 2021-11-22 14:30 | 11.1 | 337 | Premium | 7.12 | 13.13 | 42.84 | 0.13 | 219 | 3.99 | 46.03 | 3023.8 | 1044 | 39.67 | 20.95 | 82.62 | 1315.7
154548 | 2021-11-22 16:37 | 15.4 | 332 | Premium | 7.12 | 13.13 | 42.84 | 0.13 | 219 | 3.97 | 48.52 | 2913.78 | 995 | 33.65 | 21.52 | 78.19 | 1353.63
154783 | 2021-11-22 20:32 | 13.8 | 334 | Premium | 7.12 | 13.13 | 42.84 | 0.13 | 219 | 3.63 | 57.32 | 3092.05 | 1015 | 42.75 | 21.35 | 81.31 | 1314.84
154846 | 2021-11-22 21:35 | 16.5 | 341 | Premium | 7.12 | 13.13 | 42.84 | 0.13 | 219 | 3.94 | 58.81 | 2991.22 | 995 | 44.21 | 22.03 | 82.45 | 1327.15
154909 | 2021-11-22 22:38 | 16 | 325 | Premium | 7.12 | 13.13 | 42.84 | 0.13 | 219 | 2.72 | 58.44 | 3156.86 | 994 | 53.73 | 28.42 | 70.94 | 1322.15
154961 | 2021-11-22 23:30 | 15.1 | 332 | Premium | 7.12 | 13.13 | 42.84 | 0.13 | 219 | 3.7 | 61.3 | 3057.61 | 964 | 54.19 | 25.22 | 77.64 | 1322.37
155026 | 2021-11-23 00:35 | 13 | 334 | Premium | 6.56 | 13.04 | 42.84 | 0.13 | 233 | 3.73 | 59.45 | 3223.32 | 995 | 46.39 | 23.35 | 77.32 | 1306.01
155089 | 2021-11-23 01:38 | 11 | 344 | Premium | 6.56 | 13.04 | 42.84 | 0.13 | 233 | 3.81 | 59.32 | 3154.23 | 1035 | 46.96 | 24.34 | 78.46 | 1299.15
155146 | 2021-11-23 02:35 | 13.1 | 339 | Premium | 6.56 | 13.04 | 42.84 | 0.13 | 233 | 3.45 | 56.71 | 3172.54 | 1044 | 43.61 | 24.31 | 78.78 | 1279.28
155202 | 2021-11-23 03:31 | 16.4 | 332 | Premium | 6.56 | 13.04 | 42.84 | 0.13 | 233 | 3.7 | 57.78 | 3209.2 | 1044 | 43.61 | 26.87 | 75.15 | 1301.54
155266 | 2021-11-23 04:35 | 13.9 | 346 | Non premium | 6.56 | 13.04 | 42.84 | 0.13 | 233 | 3.35 | 48.67 | 3376.83 | 1041 | 54.7 | 23.82 | 81.31 | 1325.74
155311 | 2021-11-23 05:20 | 14.8 | 341 | Non premium | 6.56 | 13.04 | 42.84 | 0.13 | 233 | 3.64 | 58.3 | 2983.88 | 1050 | 35.87 | 23.17 | 80.09 | 1305.12
155441 | 2021-11-23 07:30 | 13.2 | 355 | Non premium | 6.56 | 13.04 | 42.84 | 0.13 | 233 | 3.78 | 60.69 | 3175.5 | 1044 | 34.74 | 23.07 | 81.09 | 1301.5
155506 | 2021-11-23 08:35 | 15.9 | 334 | Non premium | 6.56 | 13.04 | 42.84 | 0.13 | 233 | 3.63 | 52.99 | 3045.18 | 945 | 35.24 | 24.39 | 78.85 | 1339.86
155563 | 2021-11-23 09:32 | 18 | 337 | Non premium | 6.56 | 13.04 | 42.84 | 0.13 | 233 | 3.92 | 54.38 | 3155.53 | 945 | 33.02 | 22.76 | 80.82 | 1336.82
155621 | 2021-11-23 10:30 | 19.1 | 332 | Non premium | 6.56 | 13.04 | 42.84 | 0.13 | 233 | 3.58 | 50.03 | 2982.57 | 945 | 33.67 | 24.33 | 79.29 | 1355.05
155686 | 2021-11-23 11:35 | 20.4 | 334 | Non premium | 6.56 | 13.04 | 42.84 | 0.13 | 233 | 4 | 52.19 | 2848.68 | 795 | 38.98 | 21.11 | 75.33 | 1351.54
155743 | 2021-11-23 12:32 | 16.2 | 337 | Premium | 6.56 | 13.04 | 42.84 | 0.13 | 233 | 4.01 | 53.48 | 3085.32 | 875 | 42.35 | 23.55 | 74.03 | 1347.93
155809 | 2021-11-23 13:38 | 17.1 | 315 | Premium | 6.56 | 13.04 | 42.84 | 0.13 | 233 | 3.64 | 48.79 | 3064.73 | 995 | 39.55 | 22.36 | 76.65 | 1324.85
155922 | 2021-11-23 15:31 | 14 | 334 | Premium | 6.56 | 13.04 | 42.84 | 0.13 | 233 | 3.59 | 47.31 | 3251.02 | 1025 | 38.8 | 23.34 | 75.82 | 1288.92
155989 | 2021-11-23 16:38 | 13.8 | 344 | Premium | 6.56 | 13.04 | 42.84 | 0.13 | 233 | 3.69 | 49.26 | 3239.67 | 1054 | 35.58 | 21.79 | 77.97 | 1304.59
156293 | 2021-11-24 08:38 | 14.9 | 341 | Premium | 6.89 | 13.25 | 42.84 | 0.13 | 246 | 3.72 | 69.36 | 2913.89 | 1044 | 43.17 | 23.81 | 67.1 | 1368.2
156350 | 2021-11-24 09:35 | 15.5 | 329 | Premium | 6.89 | 13.25 | 42.84 | 0.13 | 246 | 3.52 | 66.13 | 3044.21 | 1013 | 45.64 | 24.44 | 72.57 | 1335.18
156406 | 2021-11-24 10:31 | 10.5 | 334 | Premium | 6.89 | 13.25 | 42.84 | 0.13 | 246 | 4.53 | 63.44 | 3012.69 | 1025 | 44.34 | 23.47 | 73.7 | 1322.78
156473 | 2021-11-24 11:38 | 16 | 329 | Premium | 6.89 | 13.25 | 42.84 | 0.13 | 246 | 4.33 | 63.05 | 2974.24 | 1044 | 45.47 | 23.71 | 68.5 | 1355.35
156530 | 2021-11-24 12:35 | 13.5 | 331 | Premium | 6.89 | 13.25 | 42.84 | 0.13 | 246 | 4.32 | 61.08 | 3171.24 | 1044 | 46.68 | 23.76 | 71.7 | 1321.47
156593 | 2021-11-24 13:38 | 15.6 | 329 | Premium | 6.89 | 13.25 | 42.84 | 0.13 | 246 | 4.34 | 61.31 | 3131.76 | 1053 | 43.78 | 24 | 72.84 | 1331.94
156650 | 2021-11-24 14:35 | 14.7 | 332 | Premium | 6.89 | 13.25 | 42.84 | 0.13 | 246 | 4.5 | 61.89 | 2938.4 | 1053 | 36.5 | 22.99 | 72.94 | 1317.39
156712 | 2021-11-24 15:37 | 12.3 | 341 | Premium | 6.89 | 13.25 | 42.84 | 0.13 | 246 | 4.5 | 60.29 | 3065.74 | 1065 | 37.77 | 19.82 | 81.9 | 1295.64
156768 | 2021-11-24 16:33 | 14 | 329 | Premium | 6.89 | 13.25 | 42.84 | 0.13 | 246 | 4.2 | 55.86 | 2935.86 | 1065 | 36.01 | 20.98 | 82.62 | 1331.59
156833 | 2021-11-24 17:38 | 11.7 | 312 | Premium | 6.89 | 13.25 | 42.84 | 0.13 | 246 | 4.17 | 56.97 | 2820.82 | 1014 | 32.73 | 21.81 | 78.92 | 1308
156890 | 2021-11-24 18:35 | 11.2 | 339 | Premium | 6.89 | 13.25 | 42.84 | 0.13 | 246 | 4.33 | 58.05 | 2961.41 | 1065 | 40.72 | 21.94 | 78.36 | 1297.1
156952 | 2021-11-24 19:37 | 14.5 | 350 | Premium | 6.89 | 13.25 | 42.84 | 0.13 | 246 | 4.12 | 56.32 | 3163.04 | 1054 | 40.62 | 21.39 | 80.52 | 1316.49
157010 | 2021-11-24 20:35 | 12.6 | 337 | Premium | 6.89 | 13.25 | 42.84 | 0.13 | 246 | 4.32 | 59.23 | 2945.5 | 1054 | 33.88 | 22.29 | 79.28 | 1288.33
157065 | 2021-11-24 21:30 | 14.9 | 325 | Premium | 6.89 | 13.25 | 42.84 | 0.13 | 246 | 4.45 | 61.54 | 2939.37 | 1074 | 34.34 | 21.51 | 81.08 | 1298.88
157130 | 2021-11-24 22:35 | 12.6 | 355 | Premium | 6.89 | 13.25 | 42.84 | 0.13 | 246 | 4.27 | 57.58 | 2919.85 | 1093 | 35.14 | 21.81 | 80.7 | 1314.65
157194 | 2021-11-24 23:39 | 14.9 | 346 | Premium | 6.89 | 13.25 | 42.84 | 0.13 | 246 | 4.52 | 59.91 | 3076.58 | 1065 | 38.75 | 24.1 | 64.75 | 1281.13
157245 | 2021-11-25 00:30 | 13.5 | 344 | Premium | 6.92 | 13.25 | 42.84 | 0.13 | 249 | 4.37 | 58.78 | 3303.62 | 1044 | 42.56 | 24.87 | 70.26 | 1241.74
157310 | 2021-11-25 01:35 | 15.4 | 341 | Premium | 6.92 | 13.25 | 42.84 | 0.13 | 249 | 4.4 | 59.01 | 2938.91 | 1044 | 38.06 | 24.52 | 72.56 | 1301.4
157372 | 2021-11-25 02:37 | 15.6 | 334 | Premium | 6.92 | 13.25 | 42.84 | 0.13 | 249 | 4.37 | 60.8 | 3190.88 | 1044 | 41.54 | 23.65 | 72.71 | 1308.89
157425 | 2021-11-25 03:30 | 17.2 | 339 | Premium | 6.92 | 13.25 | 42.84 | 0.13 | 249 | 4.62 | 58.71 | 3135.33 | 1044 | 41.91 | 24.07 | 71.39 | 1285.34
157490 | 2021-11-25 04:35 | 16.2 | 331 | Premium | 6.92 | 13.25 | 42.84 | 0.13 | 249 | 4.29 | 60.45 | 3147.17 | 1044 | 44.67 | 24.86 | 71.58 | 1289.65
157546 | 2021-11-25 05:31 | 13.8 | 327 | Premium | 6.92 | 13.25 | 42.84 | 0.13 | 249 | 4.52 | 60.58 | 3186.67 | 1044 | 44.21 | 23.96 | 72.15 | 1287.26
157605 | 2021-11-25 06:30 | 11.9 | 320 | Premium | 6.92 | 13.25 | 42.84 | 0.13 | 249 | 4.32 | 59.79 | 3139.09 | 1044 | 37.85 | 21.03 | 78.99 | 1310.03
157666 | 2021-11-25 07:31 | 11 | 339 | Premium | 6.92 | 13.25 | 42.84 | 0.13 | 249 | 4.59 | 59.63 | 3059.8 | 1044 | 44.4 | 20.75 | 77.34 | 1315.61
158027 | 2021-11-25 13:32 | 17.2 | 337 | Non premium | 6.92 | 13.25 | 42.84 | 0.13 | 249 | 3.66 | 62.57 | 3035.98 | 955 | 39.61 | 19.77 | 80.5 | 1317.18
158090 | 2021-11-25 14:35 | 18.4 | 332 | Non premium | 6.92 | 13.25 | 42.84 | 0.13 | 249 | 3.66 | 64.55 | 3115.18 | 945 | 46.7 | 19.28 | 82.66 | 1297.79
158148 | 2021-11-25 15:33 | 17.4 | 337 | Non premium | 6.92 | 13.25 | 42.84 | 0.13 | 249 | 3.7 | 70.6 | 3186.06 | 945 | 43.86 | 19.67 | 83.84 | 1300.34
158212 | 2021-11-25 16:37 | 17.5 | 327 | Non premium | 6.92 | 13.25 | 42.84 | 0.13 | 249 | 4.64 | 67.48 | 3179.06 | 945 | 46.54 | 18.41 | 80.5 | 1292.17
158270 | 2021-11-25 17:35 | 20.1 | 329 | Non premium | 6.92 | 13.25 | 42.84 | 0.13 | 249 | 4.58 | 67.98 | 3078.57 | 915 | 36.39 | 19.46 | 80.7 | 1294.53
158332 | 2021-11-25 18:37 | 20.8 | 327 | Non premium | 6.92 | 13.25 | 42.84 | 0.13 | 249 | 4.38 | 67.15 | 3038.9 | 915 | 40.34 | 19.01 | 81.54 | 1298.58
158387 | 2021-11-25 19:32 | 18.8 | 332 | Non premium | 6.92 | 13.25 | 42.84 | 0.13 | 249 | 4.49 | 68.63 | 3117.04 | 915 | 46.14 | 20.24 | 78.57 | 1280.07
158445 | 2021-11-25 20:30 | 13.6 | 337 | Premium | 6.92 | 13.25 | 42.84 | 0.13 | 249 | 3.72 | 66.67 | 3107.84 | 915 | 36.62 | 19.55 | 79.28 | 1301.36
158452 | 2021-11-25 20:37 | 13.6 | 339 | Premium | 6.92 | 13.25 | 42.84 | 0.13 | 249 | 3.64 | 67.11 | 3034.45 | 915 | 42.75 | 19.87 | 78.87 | 1301.26
158510 | 2021-11-25 21:35 | 14.8 | 341 | Premium | 6.92 | 13.25 | 42.84 | 0.13 | 249 | 3.45 | 63.35 | 3168.58 | 1025 | 44.13 | 19.93 | 79.22 | 1286.5
158630 | 2021-11-25 23:35 | 15.5 | 341 | Premium | 6.92 | 13.25 | 42.84 | 0.13 | 249 | 3.18 | 60.32 | 2956.11 | 1014 | 38.19 | 21.74 | 74.43 | 1328.13
158690 | 2021-11-26 00:35 | 14.1 | 341 | Premium | 6.53 | 13.13 | 42.84 | 0.13 | 255 | 3.21 | 60.77 | 2985.69 | 1014 | 39.8 | 22.82 | 74.77 | 1323.17
158754 | 2021-11-26 01:39 | 13.7 | 337 | Premium | 6.53 | 13.13 | 42.84 | 0.13 | 255 | 3.25 | 59.63 | 3073.03 | 1014 | 44.55 | 20.38 | 79.14 | 1319.3
158810 | 2021-11-26 02:35 | 15.9 | 339 | Premium | 6.53 | 13.13 | 42.84 | 0.13 | 255 | 3.24 | 59.97 | 3007.44 | 1014 | 38.19 | 20.89 | 79.34 | 1318.55
158873 | 2021-11-26 03:38 | 16.4 | 337 | Premium | 6.53 | 13.13 | 42.84 | 0.13 | 255 | 3.31 | 59.52 | 3153.73 | 1014 | 50.26 | 22.57 | 79.01 | 1319.07
158926 | 2021-11-26 04:31 | 15.2 | 341 | Premium | 6.53 | 13.13 | 42.84 | 0.13 | 255 | 3.32 | 58.31 | 3085.46 | 1014 | 39.4 | 22.49 | 80.18 | 1332.41
158988 | 2021-11-26 05:33 | 15 | 331 | Premium | 6.53 | 13.13 | 42.84 | 0.13 | 255 | 3.19 | 56.91 | 3014.5 | 1015 | 55.93 | 22.1 | 79.2 | 1337.43
159045 | 2021-11-26 06:30 | 12.5 | 332 | Premium | 6.53 | 13.13 | 42.84 | 0.13 | 255 | 3.29 | 58.99 | 3162.94 | 1025 | 41.5 | 19.91 | 83.73 | 1315.26
159104 | 2021-11-26 07:29 | 11.9 | 327 | Premium | 6.53 | 13.13 | 42.84 | 0.13 | 255 | 3.21 | 58.73 | 3152.69 | 1044 | 34.95 | 19.75 | 83.58 | 1287
159168 | 2021-11-26 08:33 | 13.8 | 344 | Premium | 6.53 | 13.13 | 42.84 | 0.13 | 255 | 3.24 | 56.61 | 3223.21 | 1065 | 42.02 | 19.86 | 82.16 | 1295.07
159232 | 2021-11-26 09:37 | 12.8 | 329 | Premium | 6.53 | 13.13 | 42.84 | 0.13 | 255 | 3.3 | 56.01 | 3011.29 | 1054 | 42.16 | 19.16 | 84.07 | 1294.48
159289 | 2021-11-26 10:34 | 13.1 | 332 | Premium | 6.53 | 13.13 | 42.84 | 0.13 | 255 | 2.42 | 56.7 | 3212.48 | 1054 | 45.2 | 19.51 | 82.9 | 1279.64
159352 | 2021-11-26 11:37 | 11 | 329 | Premium | 6.53 | 13.13 | 42.84 | 0.13 | 255 | 3.49 | 58.23 | 3067.57 | 1054 | 42.42 | 20 | 81.83 | 1280.14
159408 | 2021-11-26 12:33 | 12 | 327 | Premium | 6.53 | 13.13 | 42.84 | 0.13 | 255 | 3.36 | 58.59 | 3045.06 | 1053 | 35.35 | 19.79 | 82.07 | 1279.68
159532 | 2021-11-26 14:37 | 16.6 | 315 | Non premium | 6.53 | 13.13 | 42.84 | 0.13 | 255 | 3.48 | 51.9 | 3124.95 | 1025 | 50.28 | 18.89 | 83.3 | 1282.28
159585 | 2021-11-26 15:30 | 16.7 | 320 | Non premium | 6.53 | 13.13 | 42.84 | 0.13 | 255 | 2.97 | 57.58 | 3151.7 | 1025 | 59.09 | 19.16 | 83.22 | 1274.55
159647 | 2021-11-26 16:32 | 18 | 322 | Premium | 6.53 | 13.13 | 42.84 | 0.13 | 255 | 2.82 | 63.11 | 2768.9 | 1014 | 60.07 | 19.59 | 83.44 | 1294.38
159705 | 2021-11-26 17:30 | 16.2 | 334 | Premium | 6.53 | 13.13 | 42.84 | 0.13 | 255 | 2.91 | 64.18 | 3082.79 | 1074 | 35.57 | 19.32 | 81.15 | 1245.33
159770 | 2021-11-26 18:35 | 19.9 | 341 | Premium | 6.53 | 13.13 | 42.84 | 0.13 | 255 | 2.84 | 64.75 | 3198.42 | 1093 | 44.05 | 19.7 | 80.38 | 1242.52
159828 | 2021-11-26 19:33 | 13.6 | 346 | Premium | 6.53 | 13.13 | 42.84 | 0.13 | 255 | 3.71 | 62.74 | 3177.22 | 1094 | 38.57 | 18.74 | 81.87 | 1250.98
160072 | 2021-11-26 23:37 | 11.2 | 337 | Premium | 6.53 | 13.13 | 42.84 | 0.13 | 255 | 3.58 | 63.3 | 3000.53 | 1044 | 49.09 | 19.47 | 82.76 | 1301.22
160125 | 2021-11-27 00:30 | 13.7 | 344 | Premium | 7.07 | 13.07 | 42.84 | 0.13 | 262 | 3.68 | 62.84 | 3102.38 | 1044 | 42.63 | 19.96 | 80.73 | 1293.21
160190 | 2021-11-27 01:35 | 10 | 346 | Premium | 7.07 | 13.07 | 42.84 | 0.13 | 262 | 3.61 | 63.16 | 2958.11 | 1044 | 45.51 | 18.61 | 82.99 | 1297.64
160247 | 2021-11-27 02:32 | 10.8 | 350 | Premium | 7.07 | 13.07 | 42.84 | 0.13 | 262 | 3.68 | 65.07 | 3082.77 | 1045 | 44.36 | 19.87 | 80.65 | 1294.34
160427 | 2021-11-27 05:32 | 13.2 | 332 | Premium | 7.07 | 13.07 | 42.84 | 0.13 | 262 | 3.68 | 64.75 | 3083.31 | 1094 | 49.36 | 24.46 | 73.02 | 1317.62
160492 | 2021-11-27 06:37 | 14 | 344 | Premium | 7.07 | 13.07 | 42.84 | 0.13 | 262 | 3.47 | 64.6 | 2947.57 | 1044 | 44.65 | 20.56 | 84.88 | 1304.93
160548 | 2021-11-27 07:33 | 13.8 | 337 | Premium | 7.07 | 13.07 | 42.84 | 0.13 | 262 | 3.69 | 65.32 | 3126.75 | 1054 | 37.94 | 21.28 | 82.35 | 1308.54
160611 | 2021-11-27 08:36 | 12 | 341 | Premium | 7.07 | 13.07 | 42.84 | 0.13 | 262 | 3.65 | 65.8 | 2982.5 | 1054 | 41.16 | 20.7 | 83.05 | 1303.77
160670 | 2021-11-27 09:35 | 12.8 | 344 | Premium | 7.07 | 13.07 | 42.84 | 0.13 | 262 | 3.7 | 68.61 | 3209.42 | 1025 | 45.74 | 19.74 | 79.51 | 1272.94
160732 | 2021-11-27 10:37 | 12.1 | 341 | Premium | 7.07 | 13.07 | 42.84 | 0.13 | 262 | 3.63 | 66.46 | 2966.47 | 1044 | 46.75 | 20.6 | 79.16 | 1273.8
160791 | 2021-11-27 11:36 | 13.2 | 322 | Premium | 7.07 | 13.07 | 42.84 | 0.13 | 262 | 3.83 | 66.06 | 2975.66 | 1044 | 37.17 | 23.11 | 74.15 | 1268.36
161330 | 2021-11-27 20:35 | 15.1 | 327 | Premium | 7.07 | 13.07 | 42.84 | 0.13 | 262 | 3.24 | 56.26 | 2930.98 | 994 | 63.29 | 26.34 | 61.61 | 1283.86
161393 | 2021-11-27 21:38 | 16.1 | 325 | Premium | 7.07 | 13.07 | 42.84 | 0.13 | 262 | 3.56 | 62.75 | 2938.33 | 1015 | 39.72 | 25.97 | 78.12 | 1326.72
161446 | 2021-11-27 22:31 | 13.4 | 332 | Premium | 7.07 | 13.07 | 42.84 | 0.13 | 262 | 3.72 | 63.93 | 3143.14 | 1014 | 49.61 | 21.63 | 82.85 | 1278.11
161510 | 2021-11-27 23:35 | 13.5 | 337 | Premium | 7.07 | 13.07 | 42.84 | 0.13 | 262 | 3.58 | 63.13 | 3058.67 | 1035 | 50.8 | 23.43 | 79.54 | 1278.62
161573 | 2021-11-28 00:38 | 13.3 | 334 | Premium | 6.8 | 13.1 | 42.84 | 0.13 | 266 | 3.65 | 63.5 | 3135.82 | 1035 | 49.95 | 23.42 | 79.71 | 1285.85
161626 | 2021-11-28 01:31 | 16.1 | 340 | Premium | 6.8 | 13.1 | 42.84 | 0.13 | 266 | 3.59 | 62.31 | 3218.96 | 1035 | 42.96 | 22.01 | 81.3 | 1290.79
161690 | 2021-11-28 02:35 | 15.8 | 342 | Premium | 6.8 | 13.1 | 42.84 | 0.13 | 266 | 3.65 | 63.29 | 3244.98 | 1035 | 53.23 | 22.74 | 80.03 | 1269.67
161744 | 2021-11-28 03:29 | 13.9 | 347 | Premium | 6.8 | 13.1 | 42.84 | 0.13 | 266 | 3.6 | 63.54 | 3212.24 | 1034 | 47.37 | 22.02 | 81.24 | 1302.7
161814 | 2021-11-28 04:39 | 13.5 | 335 | Premium | 6.8 | 13.1 | 42.84 | 0.13 | 266 | 3.67 | 64.08 | 3187.85 | 1025 | 47.9 | 20.96 | 82.36 | 1299.73
161865 | 2021-11-28 05:30 | 11 | 344 | Premium | 6.8 | 13.1 | 42.84 | 0.13 | 266 | 3.45 | 59.78 | 3088.61 | 994 | 55.24 | 21.54 | 80.91 | 1305.58
161927 | 2021-11-28 06:32 | 10 | 350 | Premium | 6.8 | 13.1 | 42.84 | 0.13 | 266 | 3.64 | 62.48 | 3146.61 | 1035 | 45.8 | 21.96 | 80.32 | 1298.39
162225 | 2021-11-28 11:30 | 11.7 | 334 | Premium | 6.8 | 13.1 | 42.84 | 0.13 | 266 | 3.47 | 60.08 | 2768.44 | 1035 | 52.44 | 23.64 | 71.81 | 1335.77
162290 | 2021-11-28 12:35 | 12.3 | 329 | Premium | 6.8 | 13.1 | 42.84 | 0.13 | 266 | 3.58 | 61.87 | 2741.87 | 1035 | 38.21 | 23.01 | 81.94 | 1298.66
162347 | 2021-11-28 13:32 | 16.3 | 346 | Premium | 6.8 | 13.1 | 42.84 | 0.13 | 266 | 3.66 | 62.4 | 2994.33 | 1035 | 43.31 | 24.12 | 79.67 | 1298.51
162410 | 2021-11-28 14:35 | 14.7 | 325 | Premium | 6.8 | 13.1 | 42.84 | 0.13 | 266 | 3.51 | 60.2 | 2992.07 | 1035 | 49.24 | 24.29 | 79.89 | 1291.9
162471 | 2021-11-28 15:36 | 14.9 | 322 | Premium | 6.8 | 13.1 | 42.84 | 0.13 | 266 | 3.45 | 59.13 | 3073.54 | 1035 | 48.34 | 21.93 | 82.48 | 1290.32
163013 | 2021-11-29 00:38 | 19.5 | 322 | Premium | 6.89 | 13.22 | 42.84 | 0.13 | 270 | 3.5 | 59.3 | 3319.12 | 1035 | 53.04 | 22.26 | 80.45 | 1305.78
163070 | 2021-11-29 01:35 | 17.9 | 327 | Premium | 6.89 | 13.22 | 42.84 | 0.13 | 270 | 3.19 | 54.49 | 3190.48 | 1044 | 55.05 | 21.09 | 83.2 | 1301.63
163129 | 2021-11-29 02:34 | 13.5 | 334 | Premium | 6.89 | 13.22 | 42.84 | 0.13 | 270 | 3.58 | 63.39 | 3196.78 | 1054 | 46.29 | 20.91 | 81.74 | 1288.08
163186 | 2021-11-29 03:31 | 14.3 | 327 | Premium | 6.89 | 13.22 | 42.84 | 0.13 | 270 | 3.52 | 65.4 | 3228.1 | 1044 | 49.57 | 20.27 | 83.76 | 1292.72
163251 | 2021-11-29 04:36 | 11.9 | 332 | Premium | 6.89 | 13.22 | 42.84 | 0.13 | 270 | 3.5 | 65.87 | 3082.82 | 1094 | 41.08 | 19.79 | 83.91 | 1268.18
163305 | 2021-11-29 05:30 | 12.8 | 334 | Premium | 6.89 | 13.22 | 42.84 | 0.13 | 270 | 3.51 | 66.05 | 3059.1 | 1075 | 48.42 | 19.66 | 83.53 | 1298.67
163365 | 2021-11-29 06:30 | 12.6 | 327 | Premium | 6.89 | 13.22 | 42.84 | 0.13 | 270 | 3.54 | 68.68 | 3058.67 | 1084 | 43.99 | 20.27 | 83.1 | 1296.28
163430 | 2021-11-29 07:35 | 11.7 | 334 | Premium | 6.89 | 13.22 | 42.84 | 0.13 | 270 | 3.52 | 67.21 | 3201.23 | 1044 | 50.8 | 19.04 | 85.14 | 1305.6
163487 | 2021-11-29 08:32 | 9 | 337 | Premium | 6.89 | 13.22 | 42.84 | 0.13 | 270 | 3.57 | 68.18 | 3117.69 | 1074 | 46.62 | 20.65 | 81.69 | 1293.81
163607 | 2021-11-29 10:32 | 11.8 | 337 | Premium | 6.89 | 13.22 | 42.84 | 0.13 | 270 | 3.38 | 64.85 | 3098.18 | 1075 | 46.27 | 21.64 | 78.76 | 1315.73
163670 | 2021-11-29 11:35 | 11.4 | 339 | Premium | 6.89 | 13.22 | 42.84 | 0.13 | 270 | 3.5 | 65.08 | 3053.45 | 1075 | 50.32 | 21.55 | 78.2 | 1308.37
163731 | 2021-11-29 12:36 | 10.7 | 337 | Premium | 6.89 | 13.22 | 42.84 | 0.13 | 270 | 3.46 | 64.79 | 2943.98 | 1075 | 44.74 | 21.82 | 78.46 | 1314.12
163790 | 2021-11-29 13:35 | 11.4 | 339 | Premium | 6.89 | 13.22 | 42.84 | 0.13 | 270 | 3.54 | 64.6 | 3096.3 | 1074 | 44.49 | 20.92 | 79.12 | 1300.37
163845 | 2021-11-29 14:30 | 12.5 | 337 | Premium | 6.89 | 13.22 | 42.84 | 0.13 | 270 | 3.51 | 64.29 | 3045.06 | 1074 | 34.67 | 22.01 | 77.42 | 1299.13
163910 | 2021-11-29 15:35 | 13 | 339 | Non premium | 6.89 | 13.22 | 42.84 | 0.13 | 270 | 3.76 | 71.52 | 3166.13 | 994 | 38.32 | 20.77 | 80.49 | 1316.38
163967 | 2021-11-29 16:32 | 14.2 | 334 | Non premium | 6.89 | 13.22 | 42.84 | 0.13 | 270 | 3.85 | 71.31 | 3155.71 | 995 | 49.36 | 21.67 | 78.32 | 1310.03
164090 | 2021-11-29 18:35 | 14.3 | 320 | Non premium | 6.89 | 13.22 | 42.84 | 0.13 | 270 | 3.89 | 70.21 | 2936.38 | 934 | 43.15 | 25.81 | 66.67 | 1330.62
164151 | 2021-11-29 19:36 | 12.3 | 322 | Non premium | 6.89 | 13.22 | 42.84 | 0.13 | 270 | 3.71 | 65.68 | 3199.89 | 955 | 56.33 | 25.16 | 71.51 | 1313.36
164210 | 2021-11-29 20:35 | 14 | 339 | Premium | 6.89 | 13.22 | 42.84 | 0.13 | 270 | 3.46 | 63.19 | 2729.33 | 1065 | 39.9 | 24.86 | 73.5 | 1323.2
164272 | 2021-11-29 21:37 | 12.1 | 327 | Premium | 6.89 | 13.22 | 42.84 | 0.13 | 270 | 3.7 | 62.84 | 3181.31 | 1065 | 39.3 | 25.26 | 74.72 | 1289.24
164327 | 2021-11-29 22:32 | 12.8 | 332 | Premium | 6.89 | 13.22 | 42.84 | 0.13 | 270 | 3.63 | 62.95 | 3138.37 | 1065 | 46.45 | 21.72 | 78.04 | 1306.69
164393 | 2021-11-29 23:38 | 12.2 | 344 | Premium | 6.89 | 13.22 | 42.84 | 0.13 | 270 | 3.45 | 62.83 | 3151.84 | 1065 | 46.43 | 21.56 | 80.56 | 1296.42
164449 | 2021-11-30 00:34 | 13.2 | 341 | Premium | 6.85 | 13.13 | 42.84 | 0.13 | 277 | 3.68 | 62.57 | 3198.6 | 1035 | 41.6 | 21.51 | 80.26 | 1285.32
164511 | 2021-11-30 01:36 | 14.2 | 337 | Premium | 6.85 | 13.13 | 42.84 | 0.13 | 277 | 3.58 | 62.68 | 3210.42 | 1035 | 51.28 | 22.02 | 78.51 | 1266.67
164745 | 2021-11-30 05:30 | 13.4 | 332 | Premium | 6.85 | 13.13 | 42.84 | 0.13 | 277 | 3.52 | 52.4 | 3056.64 | 1074 | 37.6 | 19.36 | 82.23 | 1264.54
164985 | 2021-11-30 09:30 | 15.9 | 334 | Premium | 6.85 | 13.13 | 42.84 | 0.13 | 277 | 3.6 | 63.83 | 3119.04 | 1074 | 35.16 | 22.78 | 81.76 | 1340.39
165050 | 2021-11-30 10:35 | 13.8 | 337 | Premium | 6.85 | 13.13 | 42.84 | 0.13 | 277 | 3.56 | 64.33 | 2990.08 | 1044 | 44.49 | 23.52 | 80.88 | 1333.84
165105 | 2021-11-30 11:30 | 14.8 | 334 | Premium | 6.85 | 13.13 | 42.84 | 0.13 | 277 | 3.68 | 68.15 | 3017.63 | 1044 | 33.09 | 23.07 | 81.01 | 1328.06
165167 | 2021-11-30 12:32 | 20.3 | 320 | Non premium | 6.85 | 13.13 | 42.84 | 0.13 | 277 | 3.78 | 70.45 | 3008.81 | 1014 | 50.74 | 22.14 | 73.11 | 1334.69
165353 | 2021-11-30 15:38 | 15.6 | 302 | Non premium | 6.85 | 13.13 | 42.84 | 0.13 | 277 | 3.18 | 54.05 | 3140.48 | 945 | 47.85 | 23.59 | 67.65 | 1382.4
165470 | 2021-11-30 17:35 | 15.2 | 312 | Non premium | 6.85 | 13.13 | 42.84 | 0.13 | 277 | 3.7 | 53.49 | 3007.16 | 970 | 41.7 | 22.67 | 80.06 | 1330.09
165533 | 2021-11-30 18:38 | 13.2 | 340 | Premium | 6.85 | 13.13 | 42.84 | 0.13 | 277 | 3.49 | 57.2 | 3082.89 | 1069 | 52.31 | 22.22 | 81.3 | 1291.61
165586 | 2021-11-30 19:31 | 11.4 | 329 | Premium | 6.85 | 13.13 | 42.84 | 0.13 | 277 | 3.28 | 55.07 | 3030.27 | 1105 | 42.29 | 22.53 | 81.7 | 1278.63
165650 | 2021-11-30 20:35 | 12.6 | 325 | Premium | 6.85 | 13.13 | 42.84 | 0.13 | 277 | 3.27 | 52.86 | 3040.36 | 1125 | 44.57 | 21.94 | 82.2 | 1283
165712 | 2021-11-30 21:37 | 15.4 | 322 | Premium | 6.85 | 13.13 | 42.84 | 0.13 | 277 | 3.27 | 54.36 | 2855.36 | 1045 | 56.54 | 22.41 | 77.56 | 1327.18
165765 | 2021-11-30 22:30 | 13.6 | 346 | Premium | 6.85 | 13.13 | 42.84 | 0.13 | 277 | 3.5 | 62.29 | 3133.95 | 1093 | 42.14 | 22.33 | 79.08 | 1298.7
165830 | 2021-11-30 23:35 | 11.4 | 348 | Premium | 6.85 | 13.13 | 42.84 | 0.13 | 277 | 3.5 | 64.12 | 3082.83 | 1114 | 46.54 | 21.57 | 80.11 | 1301.03
165885 | 2021-12-01 00:30 | 12.9 | 350 | Premium | 6.62 | 13.25 | 42.84 | 0.13 | 288 | 3.8 | 63.18 | 3151.34 | 1075 | 46.24 | 22.31 | 79.16 | 1316.62
165950 | 2021-12-01 01:35 | 13 | 353 | Premium | 6.62 | 13.25 | 42.84 | 0.13 | 288 | 3.89 | 64.8 | 3043.06 | 1053 | 52.33 | 22.58 | 78.4 | 1313.11
166008 | 2021-12-01 02:33 | 15.7 | 337 | Premium | 6.62 | 13.25 | 42.84 | 0.13 | 288 | 3.86 | 62.05 | 3006.27 | 1025 | 43.32 | 22.93 | 78.04 | 1313.13
166070 | 2021-12-01 03:35 | 13.1 | 341 | Premium | 6.62 | 13.25 | 42.84 | 0.13 | 288 | 3.92 | 62.7 | 3008.36 | 1014 | 50.95 | 22.14 | 80.04 | 1312.34
166133 | 2021-12-01 04:38 | 15.4 | 332 | Premium | 6.62 | 13.25 | 42.84 | 0.13 | 288 | 3.9 | 62.12 | 3053.55 | 1014 | 38.4 | 22.2 | 79.52 | 1310.09
166190 | 2021-12-01 05:35 | 15.5 | 334 | Premium | 6.62 | 13.25 | 42.84 | 0.13 | 288 | 3.83 | 60.75 | 3016.48 | 1014 | 53.63 | 22.51 | 78.05 | 1296.51
166247 | 2021-12-01 06:32 | 17.7 | 322 | Premium | 6.62 | 13.25 | 42.84 | 0.13 | 288 | 3.63 | 57.76 | 3069.86 | 994 | 81.85 | 23.15 | 70.15 | 1329.09
166306 | 2021-12-01 07:31 | 15.6 | 325 | Premium | 6.62 | 13.25 | 42.84 | 0.13 | 288 | 3.88 | 61.35 | 3095.4 | 1045 | 73.56 | 22.88 | 72.28 | 1289.51
166373 | 2021-12-01 08:38 | 19.5 | 315 | Non premium | 6.62 | 13.25 | 42.84 | 0.13 | 288 | 4.06 | 70.76 | 3100.76 | 954 | 58.38 | 22.68 | 73.52 | 1302.41
167032 | 2021-12-01 19:37 | 14.3 | 329 | Non premium | 6.62 | 13.25 | 42.84 | 0.13 | 288 | 4.08 | 71.82 | 3159.03 | 895 | 47.5 | 22.87 | 79.94 | 1290.06
167090 | 2021-12-01 20:35 | 15.7 | 327 | Non premium | 6.62 | 13.25 | 42.84 | 0.13 | 288 | 4.33 | 76.5 | 2927.13 | 895 | 45.45 | 21.92 | 81.65 | 1270.64
167145 | 2021-12-01 21:30 | 24.5 | 332 | Non premium | 6.62 | 13.25 | 42.84 | 0.13 | 288 | 4.33 | 79.75 | 3014.36 | 906 | 47.92 | 21.29 | 83.38 | 1261.56
167210 | 2021-12-01 22:35 | 22.8 | 327 | Non premium | 6.62 | 13.25 | 42.84 | 0.13 | 288 | 4.02 | 69.44 | 3240.18 | 894 | 74.92 | 23.76 | 73.25 | 1377.7
167274 | 2021-12-01 23:39 | 22.4 | 329 | Non premium | 6.62 | 13.25 | 42.84 | 0.13 | 288 | 4.22 | 77.63 | 3107.67 | 934 | 41.49 | 23.71 | 80.36 | 1301.49
167325 | 2021-12-02 00:30 | 20.8 | 325 | Non premium | 7.75 | 12.56 | 42.84 | 0.13 | 263 | 4.14 | 69.9 | 3386.74 | 935 | 52.42 | 21.72 | 83.22 | 1305.63
167390 | 2021-12-02 01:35 | 22.4 | 329 | Non premium | 7.75 | 12.56 | 42.84 | 0.13 | 263 | 4.08 | 66.67 | 3405.29 | 895 | 87.5 | 24.93 | 71.69 | 1304.64
167445 | 2021-12-02 02:30 | 23.8 | 327 | Non premium | 7.75 | 12.56 | 42.84 | 0.13 | 263 | 3.98 | 63.4 | 2978.24 | 1014 | 56.77 | 22.95 | 73.29 | 1302.83
167507 | 2021-12-02 03:32 | 22.1 | 334 | Non premium | 7.75 | 12.56 | 42.84 | 0.13 | 263 | 4.3 | 69.81 | 3148.42 | 945 | 61.06 | 25.44 | 76.21 | 1318.62
167569 | 2021-12-02 04:34 | 15.8 | 346 | Premium | 7.75 | 12.56 | 42.84 | 0.13 | 263 | 3.9 | 65 | 2690 | 1035 | 34.57 | 25.87 | 76.16 | 1310.88
167626 | 2021-12-02 05:31 | 17.1 | 337 | Premium | 7.75 | 12.56 | 42.84 | 0.13 | 263 | 3.83 | 63.69 | 2866.91 | 974 | 49.84 | 25.52 | 72.86 | 1327.67
167685 | 2021-12-02 06:30 | 16.2 | 334 | Premium | 7.75 | 12.56 | 42.84 | 0.13 | 263 | 3.84 | 64.91 | 2935.05 | 1004 | 44.47 | 23.54 | 74.2 | 1285.45
167695 | 2021-12-02 06:40 | 15.5 | 327 | Premium | 7.75 | 12.56 | 42.84 | 0.13 | 263 | 3.79 | 64.42 | 3013.77 | 1005 | 55.89 | 23.64 | 76.55 | 1283.21
167785 | 2021-12-02 08:10 | 19.5 | 320 | Premium | 7.75 | 12.56 | 42.84 | 0.13 | 263 | 3.98 | 63.42 | 3022.86 | 1005 | 58.59 | 25.73 | 72.67 | 1273.31
167813 | 2021-12-02 08:38 | 12.7 | 341 | Premium | 7.75 | 12.56 | 42.84 | 0.13 | 263 | 3.9 | 63.68 | 3017.03 | 1013 | 37.12 | 25.32 | 73.62 | 1280.62
167870 | 2021-12-02 09:35 | 14.6 | 339 | Premium | 7.75 | 12.56 | 42.84 | 0.13 | 263 | 3.87 | 63.55 | 3021.01 | 1035 | 54.59 | 22.63 | 77.95 | 1272.28
167925 | 2021-12-02 10:30 | 14 | 317 | Premium | 7.75 | 12.56 | 42.84 | 0.13 | 263 | 4.21 | 66.24 | 2916.38 | 1014 | 39.61 | 22.24 | 79.18 | 1280.45
167988 | 2021-12-02 11:33 | 16.2 | 325 | Non premium | 7.75 | 12.56 | 42.84 | 0.13 | 263 | 4.2 | 58.6 | 2970.16 | 974 | 35.58 | 22.3 | 76.17 | 1213.87
168050 | 2021-12-02 12:35 | 15.6 | 317 | Non premium | 7.75 | 12.56 | 42.84 | 0.13 | 263 | 4.14 | 57.58 | 3279.92 | 974 | 46.08 | 22.99 | 74.65 | 1290.29
168111 | 2021-12-02 13:36 | 16.7 | 312 | Non premium | 7.75 | 12.56 | 42.84 | 0.13 | 263 | 4.24 | 57.89 | 3148.33 | 955 | 38.15 | 22.47 | 80.89 | 1287.17
168173 | 2021-12-02 14:38 | 18.9 | 320 | Non premium | 7.75 | 12.56 | 42.84 | 0.13 | 263 | 4.22 | 57.62 | 3103.59 | 954 | 35.05 | 21.96 | 78.16 | 1272.83
168230 | 2021-12-02 15:35 | 17.5 | 312 | Non premium | 7.75 | 12.56 | 42.84 | 0.13 | 263 | 4.41 | 53.53 | 2985.33 | 925 | 35.2 | 24.25 | 78.41 | 1291.1
168411 | 2021-12-02 18:36 | 18.2 | 322 | Non premium | 7.75 | 12.56 | 42.84 | 0.13 | 263 | 3.75 | 68.49 | 2985.35 | 955 | 45.11 | 24.43 | 75.23 | 1292.63
168531 | 2021-12-02 20:36 | 18.1 | 322 | Non premium | 7.75 | 12.56 | 42.84 | 0.13 | 263 | 3.85 | 54.64 | 3171.72 | 955 | 34.8 | 23.96 | 75.62 | 1309.24
168585 | 2021-12-02 21:30 | 18.4 | 325 | Non premium | 7.75 | 12.56 | 42.84 | 0.13 | 263 | 3.98 | 55.24 | 3175.64 | 955 | 38.21 | 24.18 | 73.35 | 1295.05
168650 | 2021-12-02 22:35 | 22.3 | 320 | Non premium | 7.75 | 12.56 | 42.84 | 0.13 | 263 | 3.85 | 71.36 | 2968.25 | 945 | 52.73 | 24.75 | 74.36 | 1296.71
168770 | 2021-12-03 00:35 | 14.6 | 334 | Premium | 7.25 | 13.03 | 42.84 | 0.13 | 259 | 3.56 | 59.75 | 3057.96 | 1025 | 73.59 | 23.52 | 74.57 | 1283.14
168827 | 2021-12-03 01:32 | 14.2 | 341 | Premium | 7.25 | 13.03 | 42.84 | 0.13 | 259 | 3.51 | 59.74 | 3060.56 | 1065 | 62.77 | 23.33 | 74.48 | 1290.47
168885 | 2021-12-03 02:30 | 12.9 | 340 | Premium | 7.25 | 13.03 | 42.84 | 0.13 | 259 | 3.44 | 58.76 | 3209.89 | 1025 | 82.83 | 23.15 | 75.41 | 1283.08
168950 | 2021-12-03 03:35 | 14.1 | 342 | Premium | 7.25 | 13.03 | 42.84 | 0.13 | 259 | 3.52 | 59.83 | 3034.44 | 1044 | 57.56 | 23.7 | 74.14 | 1313.95
169073 | 2021-12-03 05:38 | 14.2 | 337 | Premium | 7.25 | 13.03 | 42.84 | 0.13 | 259 | 3.57 | 61.34 | 3212.29 | 1044 | 73.75 | 22.55 | 75.94 | 1303.6
169127 | 2021-12-03 06:32 | 10.2 | 344 | Premium | 7.25 | 13.03 | 42.84 | 0.13 | 259 | 3.62 | 60.19 | 3074.82 | 1044 | 48.67 | 23.14 | 74.84 | 1310.46
169190 | 2021-12-03 07:35 | 12.6 | 341 | Premium | 7.25 | 13.03 | 42.84 | 0.13 | 259 | 3.5 | 61.84 | 3114.87 | 1034 | 54.47 | 22.2 | 77.94 | 1298.28
169245 | 2021-12-03 08:30 | 12.8 | 344 | Premium | 7.25 | 13.03 | 42.84 | 0.13 | 259 | 3.56 | 60.67 | 3176.13 | 1035 | 58.11 | 22.68 | 81.27 | 1298.14
169310 | 2021-12-03 09:35 | 15.1 | 337 | Premium | 7.25 | 13.03 | 42.84 | 0.13 | 259 | 3.72 | 62.15 | 3161.3 | 1014 | 46.89 | 22.15 | 75.42 | 1294.32
169374 | 2021-12-03 10:39 | 14 | 341 | Premium | 7.25 | 13.03 | 42.84 | 0.13 | 259 | 3.6 | 64.64 | 3131.38 | 1034 | 48.34 | 20.83 | 77.6 | 1288.87
169432 | 2021-12-03 11:37 | 15.1 | 344 | Premium | 7.25 | 13.03 | 42.84 | 0.13 | 259 | 3.54 | 66.11 | 2990.1 | 1014 | 46.52 | 21.98 | 75.79 | 1294.3
169551 | 2021-12-03 13:36 | 15.6 | 346 | Premium | 7.25 | 13.03 | 42.84 | 0.13 | 259 | 3.61 | 67.76 | 3008.37 | 1004 | 43.31 | 23.34 | 73.41 | 1270.68
169605 | 2021-12-03 14:30 | 16.8 | 344 | Premium | 7.25 | 13.03 | 42.84 | 0.13 | 259 | 3.69 | 67.48 | 3053.34 | 1005 | 50.2 | 22.58 | 74.22 | 1277.24
169669 | 2021-12-03 15:34 | 14.1 | 346 | Premium | 7.25 | 13.03 | 42.84 | 0.13 | 259 | 3.59 | 67.46 | 2867.21 | 1004 | 78.33 | 21.49 | 74.48 | 1284.65
169731 | 2021-12-03 16:36 | 14.6 | 348 | Premium | 7.25 | 13.03 | 42.84 | 0.13 | 259 | 3.72 | 67.42 | 2975.63 | 1005 | 55.09 | 23.27 | 71.82 | 1277.23
169792 | 2021-12-03 17:37 | 15.8 | 355 | Premium | 7.25 | 13.03 | 42.84 | 0.13 | 259 | 3.57 | 67.54 | 3085.37 | 1005 | 65.74 | 22.93 | 74.7 | 1266.43
169845 | 2021-12-03 18:30 | 15.4 | 339 | Premium | 7.25 | 13.03 | 42.84 | 0.13 | 259 | 3.57 | 68.01 | 2822.15 | 1005 | 43.34 | 21.65 | 75.35 | 1286.49
169909 | 2021-12-03 19:34 | 16.4 | 341 | Premium | 7.25 | 13.03 | 42.84 | 0.13 | 259 | 3.67 | 69.25 | 3259.05 | 1004 | 59.8 | 21.97 | 75.7 | 1273.16
169965 | 2021-12-03 20:30 | 18.7 | 315 | Non premium | 7.25 | 13.03 | 42.84 | 0.13 | 259 | 3.83 | 68.28 | 2777.73 | 995 | 45.16 | 25.08 | 62.82 | 1310.65
170026 | 2021-12-03 21:31 | 17.5 | 307 | Non premium | 7.25 | 13.03 | 42.84 | 0.13 | 259 | 3.81 | 60.64 | 3079.28 | 954 | 43.08 | 23.5 | 71.08 | 1324.16
170090 | 2021-12-03 22:35 | 16.3 | 317 | Non premium | 7.25 | 13.03 | 42.84 | 0.13 | 259 | 3.97 | 61.44 | 2977.98 | 930 | 38.55 | 23.12 | 70.93 | 1310.61
170147 | 2021-12-03 23:32 | 15.6 | 315 | Non premium | 7.25 | 13.03 | 42.84 | 0.13 | 259 | 3.98 | 60.8 | 3177.9 | 895 | 45.76 | 23.69 | 72.25 | 1297.33
170205 | 2021-12-04 00:30 | 18 | 315 | Non premium | 7.5 | 12.79 | 42.84 | 0.13 | 284 | 3.94 | 61.87 | 3077.2 | 915 | 38.57 | 23.18 | 71.61 | 1313.6
170270 | 2021-12-04 01:35 | 21.6 | 307 | Non premium | 7.5 | 12.79 | 42.84 | 0.13 | 284 | 4.09 | 60.71 | 3145.26 | 924 | 45.26 | 22.74 | 72.39 | 1316.11
170329 | 2021-12-04 02:34 | 18.3 | 315 | Non premium | 7.5 | 12.79 | 42.84 | 0.13 | 284 | 3.91 | 60.86 | 3148.81 | 905 | 52.73 | 24.01 | 71.54 | 1312.12
170392 | 2021-12-04 03:37 | 16.2 | 320 | Non premium | 7.5 | 12.79 | 42.84 | 0.13 | 284 | 4.2 | 62.48 | 3147.4 | 946 | 42.92 | 22.51 | 71.64 | 1305.09
170453 | 2021-12-04 04:38 | 16.6 | 315 | Premium | 7.5 | 12.79 | 42.84 | 0.13 | 284 | 3.63 | 60.69 | 3193.27 | 1044 | 48.84 | 23.32 | 72.47 | 1285.99
170510 | 2021-12-04 05:35 | 13.5 | 341 | Premium | 7.5 | 12.79 | 42.84 | 0.13 | 284 | 3.58 | 62.11 | 3085.66 | 1074 | 44.47 | 22.92 | 72.3 | 1288.48
170569 | 2021-12-04 06:34 | 13.2 | 344 | Premium | 7.5 | 12.79 | 42.84 | 0.13 | 284 | 3.62 | 61.19 | 3241.18 | 1044 | 60.24 | 22.32 | 72.2 | 1275.88
170631 | 2021-12-04 07:36 | 17.8 | 325 | Premium | 7.5 | 12.79 | 42.84 | 0.13 | 284 | 3.5 | 62.1 | 3027.81 | 1014 | 65.51 | 23.62 | 72.2 | 1318.91
170690 | 2021-12-04 08:35 | 15.4 | 332 | Premium | 7.5 | 12.79 | 42.84 | 0.13 | 284 | 3.73 | 63.44 | 3033.37 | 1019 | 55.55 | 23.32 | 73.62 | 1320.39
170752 | 2021-12-04 09:37 | 15.6 | 339 | Premium | 7.5 | 12.79 | 42.84 | 0.13 | 284 | 3.83 | 63.76 | 3070.77 | 1014 | 54.34 | 24.45 | 71.37 | 1287.11
170814 | 2021-12-04 10:39 | 17 | 337 | Premium | 7.5 | 12.79 | 42.84 | 0.13 | 284 | 3.75 | 64.09 | 3037.21 | 1014 | 61.83 | 24.57 | 72.72 | 1287.23
170872 | 2021-12-04 11:37 | 17.6 | 339 | Non premium | 7.5 | 12.79 | 42.84 | 0.13 | 284 | 3.9 | 65.23 | 3156.27 | 985 | 49.68 | 24.42 | 70.36 | 1297.91
170930 | 2021-12-04 12:35 | 18.6 | 317 | Non premium | 7.5 | 12.79 | 42.84 | 0.13 | 284 | 3.93 | 65 | 3063.91 | 974 | 50.39 | 25.71 | 69.99 | 1299.59
170985 | 2021-12-04 13:30 | 19.1 | 332 | Non premium | 7.5 | 12.79 | 42.84 | 0.13 | 284 | 3.76 | 64 | 3141.14 | 965 | 57.33 | 22.28 | 78.88 | 1322.86
171050 | 2021-12-04 14:35 | 17.3 | 329 | Non premium | 7.5 | 12.79 | 42.84 | 0.13 | 284 | 4.09 | 66.92 | 3089.34 | 964 | 41.91 | 23.28 | 76.24 | 1314.41
171105 | 2021-12-04 15:30 | 18.7 | 337 | Non premium | 7.5 | 12.79 | 42.84 | 0.13 | 284 | 4.08 | 70.69 | 3045.73 | 950 | 44.24 | 25.12 | 75.04 | 1316.27
171167 | 2021-12-04 16:32 | 20.2 | 334 | Non premium | 7.5 | 12.79 | 42.84 | 0.13 | 284 | 3.98 | 79.45 | 3074.67 | 894 | 51.95 | 24.33 | 74.78 | 1305.57
171289 | 2021-12-04 18:34 | 18.7 | 332 | Non premium | 7.5 | 12.79 | 42.84 | 0.13 | 284 | 3.77 | 69.88 | 3073.37 | 881 | 45.24 | 22.95 | 72.99 | 1319.62
171345 | 2021-12-04 19:30 | 19.2 | 327 | Non premium | 7.5 | 12.79 | 42.84 | 0.13 | 284 | 4.08 | 74.44 | 2981.17 | 881 | 50.55 | 22.91 | 74.54 | 1313.22
171465 | 2021-12-04 21:30 | 14.5 | 322 | Non premium | 7.5 | 12.79 | 42.84 | 0.13 | 284 | 3.81 | 61.7 | 3174.55 | 935 | 53.63 | 23.22 | 71.28 | 1326.24
171530 | 2021-12-04 22:35 | 17.3 | 322 | Non premium | 7.5 | 12.79 | 42.84 | 0.13 | 284 | 3.9 | 62.76 | 3117.53 | 895 | 78.04 | 24.57 | 74.25 | 1321.1
171587 | 2021-12-04 23:32 | 18 | 317 | Non premium | 7.5 | 12.79 | 42.84 | 0.13 | 284 | 3.88 | 65.36 | 3176.1 | 895 | 68.92 | 23.39 | 76.96 | 1329.15
171650 | 2021-12-05 00:35 | 19.5 | 317 | Non premium | 7.15 | 13.32 | 42.84 | 0.13 | 268 | 4.08 | 76.68 | 3148.3 | 915 | 49.09 | 24.6 | 74.8 | 1282.34
171707 | 2021-12-05 01:32 | 19.6 | 325 | Non premium | 7.15 | 13.32 | 42.84 | 0.13 | 268 | 4.13 | 77.36 | 3031.48 | 885 | 49.72 | 25.2 | 73.64 | 1299.59
171765 | 2021-12-05 02:30 | 19.2 | 327 | Non premium | 7.15 | 13.32 | 42.84 | 0.13 | 268 | 4.18 | 77.47 | 3243.52 | 875 | 55.85 | 24.97 | 74.77 | 1299.61
171830 | 2021-12-05 03:35 | 21.8 | 317 | Non premium | 7.15 | 13.32 | 42.84 | 0.13 | 268 | 4.27 | 77.09 | 3173.15 | 875 | 61.75 | 23.57 | 75.56 | 1299.44
171887 | 2021-12-05 04:32 | 25 | 327 | Non premium | 7.15 | 13.32 | 42.84 | 0.13 | 268 | 4.21 | 80.95 | 2970.8 | 875 | 43.4 | 25.81 | 72.98 | 1303.55
171950 | 2021-12-05 05:35 | 16.1 | 334 | Premium | 7.15 | 13.32 | 42.84 | 0.13 | 268 | 3.67 | 58.17 | 3152.51 | 995 | 49.3 | 23.95 | 74.87 | 1286.39
172185 | 2021-12-05 09:30 | 12.7 | 322 | Premium | 7.15 | 13.32 | 42.84 | 0.13 | 268 | 3.5 | 54.17 | 3100.47 | 995 | 72 | 24.61 | 67.05 | 1245.53
172252 | 2021-12-05 10:37 | 12.6 | 334 | Premium | 7.15 | 13.32 | 42.84 | 0.13 | 268 | 3.78 | 55.4 | 3164.34 | 995 | 47.58 | 24.65 | 68.05 | 1278.47
172310 | 2021-12-05 11:35 | 15.6 | 329 | Premium | 7.15 | 13.32 | 42.84 | 0.13 | 268 | 3.45 | 55.91 | 3075.42 | 995 | 43.86 | 24.82 | 69.13 | 1313.07
172368 | 2021-12-05 12:33 | 15.2 | 334 | Premium | 7.15 | 13.32 | 42.84 | 0.13 | 268 | 3.17 | 61.39 | 2931.72 | 995 | 45.57 | 26.05 | 67.47 | 1309.61
172425 | 2021-12-05 13:30 | 16.4 | 329 | Premium | 7.15 | 13.32 | 42.84 | 0.13 | 268 | 3.18 | 64.75 | 2929.22 | 975 | 43.21 | 24.09 | 69.4 | 1303.56
172488 | 2021-12-05 14:33 | 15.1 | 339 | Premium | 7.15 | 13.32 | 42.84 | 0.13 | 268 | 3.31 | 68.95 | 3021.18 | 974 | 41.64 | 25.31 | 67.74 | 1301.7
172553 | 2021-12-05 15:38 | 14.7 | 337 | Premium | 7.15 | 13.32 | 42.84 | 0.13 | 268 | 3.28 | 66.88 | 2874.36 | 1014 | 34.82 | 26.05 | 67.55 | 1302.01
172665 | 2021-12-05 17:30 | 14.2 | 348 | Premium | 7.15 | 13.32 | 42.84 | 0.13 | 268 | 3.51 | 69.94 | 2947.14 | 1035 | 46.41 | 24.19 | 69.08 | 1299.71
172734 | 2021-12-05 18:39 | 16.1 | 344 | Premium | 7.15 | 13.32 | 42.84 | 0.13 | 268 | 3.27 | 69.33 | 2923.09 | 1014 | 38.61 | 24.67 | 70.2 | 1301.05
172790 | 2021-12-05 19:35 | 14.5 | 350 | Premium | 7.15 | 13.32 | 42.84 | 0.13 | 268 | 3.41 | 68.88 | 3119.06 | 1014 | 53.4 | 23.89 | 70.94 | 1295.07
172847 | 2021-12-05 20:32 | 14.2 | 344 | Premium | 7.15 | 13.32 | 42.84 | 0.13 | 268 | 3.39 | 71.01 | 2845.08 | 995 | 33.13 | 23.4 | 70.14 | 1302.75
172912 | 2021-12-05 21:37 | 15.2 | 341 | Premium | 7.15 | 13.32 | 42.84 | 0.13 | 268 | 3.54 | 72.41 | 3019.25 | 1025 | 44.53 | 23.84 | 68.65 | 1300.89
172973 | 2021-12-05 22:38 | 13.2 | 344 | Premium | 7.15 | 13.32 | 42.84 | 0.13 | 268 | 3.27 | 71.68 | 3026.61 | 1025 | 42.33 | 24.97 | 70.53 | 1286.07
173029 | 2021-12-05 23:34 | 13.5 | 346 | Premium | 7.15 | 13.32 | 42.84 | 0.13 | 268 | 3.44 | 72.85 | 2949.64 | 1024 | 33.98 | 23.75 | 72.06 | 1287.51
173091 | 2021-12-06 00:36 | 13 | 348 | Premium | 7.33 | 13.05 | 42.84 | 0.13 | 281 | 3.44 | 73.31 | 3080.93 | 1025 | 39.4 | 23.9 | 70.51 | 1277.76
173147 | 2021-12-06 01:32 | 15 | 341 | Premium | 7.33 | 13.05 | 42.84 | 0.13 | 281 | 3.42 | 69.58 | 3115.44 | 994 | 37.4 | 24.83 | 69.78 | 1295.15
173210 | 2021-12-06 02:35 | 14.8 | 346 | Premium | 7.33 | 13.05 | 42.84 | 0.13 | 281 | 3.39 | 75.41 | 3149.89 | 995 | 42.56 | 25.15 | 68.72 | 1264.77
173271 | 2021-12-06 03:36 | 18.2 | 339 | Non premium | 7.33 | 13.05 | 42.84 | 0.13 | 281 | 3.67 | 82.24 | 2983.59 | 945 | 38.36 | 24.03 | 72.9 | 1286.27
173325 | 2021-12-06 04:30 | 20 | 337 | Non premium | 7.33 | 13.05 | 42.84 | 0.13 | 281 | 3.74 | 82.62 | 3092.33 | 915 | 41.75 | 25.4 | 70.76 | 1269.22
173390 | 2021-12-06 05:35 | 21.3 | 332 | Non premium | 7.33 | 13.05 | 42.84 | 0.13 | 281 | 3.79 | 82.83 | 3043.75 | 885 | 46.7 | 23.81 | 71.9 | 1276.94
173445 | 2021-12-06 06:30 | 21.1 | 329 | Non premium | 7.33 | 13.05 | 42.84 | 0.13 | 281 | 3.55 | 79.66 | 2922.32 | 895 | 32.94 | 25.05 | 70.09 | 1298.41
173507 | 2021-12-06 07:32 | 21.3 | 334 | Non premium | 7.33 | 13.05 | 42.84 | 0.13 | 281 | 3.66 | 80.5 | 2904.54 | 895 | 34.03 | 23.8 | 72.55 | 1301.99
173565 | 2021-12-06 08:30 | 20.7 | 344 | Non premium | 7.33 | 13.05 | 42.84 | 0.13 | 281 | 3.73 | 82.98 | 2937.82 | 895 | 55.16 | 22.92 | 73.34 | 1303.83
173808 | 2021-12-06 12:33 | 15.8 | 332 | Premium | 7.33 | 13.05 | 42.84 | 0.13 | 281 | 3.19 | 62.24 | 3105.24 | 1004 | 60.36 | 24.19 | 70.23 | 1293.44
173870 | 2021-12-06 13:35 | 14.8 | 322 | Premium | 7.33 | 13.05 | 42.84 | 0.13 | 281 | 3.01 | 61.62 | 3293.16 | 1035 | 54.84 | 24.95 | 69.05 | 1255.2
173933 | 2021-12-06 14:38 | 15 | 332 | Premium | 7.33 | 13.05 | 42.84 | 0.13 | 281 | 3.18 | 63.02 | 2955.76 | 1044 | 40.37 | 21.93 | 75.31 | 1317.13
173985 | 2021-12-06 15:30 | 15.3 | 341 | Premium | 7.33 | 13.05 | 42.84 | 0.13 | 281 | 3.17 | 67.91 | 3043.86 | 1025 | 59.84 | 21.11 | 76.21 | 1305.84
174046 | 2021-12-06 16:31 | 13.9 | 348 | Premium | 7.33 | 13.05 | 42.84 | 0.13 | 281 | 3.24 | 67.92 | 3160.73 | 1044 | 53.84 | 22.08 | 74.41 | 1308.64
174108 | 2021-12-06 17:33 | 21.3 | 310 | Premium | 7.33 | 13.05 | 42.84 | 0.13 | 281 | 3.06 | 66.33 | 3243.16 | 995 | 62.39 | 23.94 | 71.29 | 1308.97
174165 | 2021-12-06 18:30 | 17.7 | 332 | Premium | 7.33 | 13.05 | 42.84 | 0.13 | 281 | 3.28 | 67.86 | 3107.89 | 1025 | 53.8 | 22.97 | 73.62 | 1297.31
174223 | 2021-12-06 19:28 | 18 | 307 | Premium | 7.33 | 13.05 | 42.84 | 0.13 | 281 | 2.85 | 60.89 | 3217.91 | 1004 | 46.27 | 22.49 | 75.59 | 1301.07
174286 | 2021-12-06 20:31 | 15.2 | 331 | Premium | 7.33 | 13.05 | 42.84 | 0.13 | 281 | 3.11 | 60.04 | 3163.94 | 1014 | 53.96 | 22.14 | 80.1 | 1315.19
174348 | 2021-12-06 21:33 | 15.8 | 325 | Premium | 7.33 | 13.05 | 42.84 | 0.13 | 281 | 3.28 | 60.54 | 3146.32 | 946 | 50.32 | 22.44 | 78.61 | 1315.06
174467 | 2021-12-06 23:32 | 16 | 339 | Premium | 7.33 | 13.05 | 42.84 | 0.13 | 281 | 3.15 | 60.99 | 3064.58 | 995 | 39.72 | 23.05 | 79.57 | 1339.95
174530 | 2021-12-07 00:35 | 19.8 | 334 | Non premium | 6.7 | 12.98 | 42.84 | 0.13 | 262 | 3.49 | 72.03 | 2888.94 | 936 | 38.82 | 24.13 | 77.19 | 1341.38
174592 | 2021-12-07 01:37 | 21.6 | 327 | Non premium | 6.7 | 12.98 | 42.84 | 0.13 | 262 | 3.6 | 77.45 | 3060.24 | 895 | 64.28 | 23.18 | 79.42 | 1340.64
174653 | 2021-12-07 02:38 | 21.1 | 325 | Non premium | 6.7 | 12.98 | 42.84 | 0.13 | 262 | 3.72 | 76.22 | 3273.1 |  | 43.88 | 25.23 | 76.48 | 1318.04
174710 | 2021-12-07 03:35 | 22.5 | 322 | Non premium | 6.7 | 12.98 | 42.84 | 0.13 | 262 | 3.8 | 77.04 | 3043.74 | 866 | 56.37 | 23.87 | 78.73 | 1326.33
174767 | 2021-12-07 04:32 | 22 | 320 | Non premium | 6.7 | 12.98 | 42.84 | 0.13 | 262 | 3.75 | 76.17 | 3176.69 | 845 | 62.64 | 22.95 | 78.69 | 1324.88
174830 | 2021-12-07 05:35 | 12.5 | 334 | Premium | 6.7 | 12.98 | 42.84 | 0.13 | 262 | 3.21 | 64.07 | 3313.64 | 985 | 54.93 | 24.44 | 76.62 | 1286.42
175056 | 2021-12-07 09:35 | 12.1 | 339 | Premium | 6.7 | 12.98 | 42.84 | 0.13 | 262 | 3.24 | 63.79 | 3020.78 | 945 | 52.42 | 24.29 | 76.42 | 1314.35
175113 | 2021-12-07 10:32 | 12.8 | 344 | Premium | 6.7 | 12.98 | 42.84 | 0.13 | 262 | 3.06 | 62.53 | 3090.02 | 924 | 52.65 | 22.24 | 79.28 | 1325.13
175176 | 2021-12-07 11:35 | 13.5 | 346 | Premium | 6.7 | 12.98 | 42.84 | 0.13 | 262 | 3.26 | 66 | 2926.77 | 816 | 62.02 | 28.21 | 62.68 | 1324.59
175233 | 2021-12-07 12:32 | 14 | 344 | Premium | 6.7 | 12.98 | 42.84 | 0.13 | 262 | 3.45 | 69.93 | 3211.19 | 994 | 45.85 | 22.12 | 76.04 | 1295.48
175299 | 2021-12-07 13:38 | 13.5 | 338 | Premium | 6.7 | 12.98 | 42.84 | 0.13 | 262 | 3.54 | 70.69 | 2981.92 | 994 | 45.8 | 24.1 | 76.39 | 1299.47
175356 | 2021-12-07 14:35 | 15 | 334 | Non premium | 6.7 | 12.98 | 42.84 | 0.13 | 262 | 3.81 | 76.73 | 3231.91 | 924 | 45.89 | 23.49 | 76.9 | 1303.49
175411 | 2021-12-07 15:30 | 22 | 322 | Non premium | 6.7 | 12.98 | 42.84 | 0.13 | 262 | 3.75 | 76.36 |  | 924 | 44.11 | 22.79 | 76.45 | 1307.46
175479 | 2021-12-07 16:38 | 23.6 | 334 | Non premium | 6.7 | 12.98 | 42.84 | 0.13 | 262 | 3.98 | 78.49 | 2952.95 | 885 | 39.28 | 21.44 | 75.96 | 1309.29
175532 | 2021-12-07 17:31 | 21.1 | 332 | Non premium | 6.7 | 12.98 | 42.84 | 0.13 | 262 | 3.81 |  | 3169.97 | 895 | 45.49 | 22.18 | 77.1 | 1313.49
175596 | 2021-12-07 18:35 | 24.8 | 334 | Non premium | 6.7 | 12.98 | 42.84 | 0.13 | 262 | 3.86 | 79.69 | 3138.49 | 915 | 39.57 | 22.83 | 74.21
175651 | 2021-12-07 19:30 | 18.1 | 325 | Non premium | 6.7 | 12.98 | 42.84 | 0.13 | 262 | 3.93 | 79.88 | 3005.19 | 895 | 51.45 | 24.17 | 76.44 | 1302.4
175719 | 2021-12-07 20:38 | 15.1 | 344 | Premium | 6.7 | 12.98 | 42.84 | 0.13 | 262 | 3.42 | 70.61 | 3173.78 | 955 | 50.76 | 23.75 | 76.34 | 1307.68
175777 | 2021-12-07 21:36 | 15.4 | 346 | Premium | 6.7 | 12.98 | 42.84 | 0.13 | 262 | 3.57 | 72.07 | 3050.79 | 995 | 41.08 | 23 | 74.64 | 1296.27
175836 | 2021-12-07 22:35 | 15 | 344 | Premium | 6.7 | 12.98 | 42.84 | 0.13 | 262 | 3.35 | 67.97 | 3022.42 | 995 | 38.98 | 24.21 | 75.28 | 1308.61
175891 | 2021-12-07 23:30 | 15.1 | 332 | Premium | 6.7 | 12.98 | 42.84 | 0.13 | 262 | 3.39 | 68.53 | 3174.78 | 975 | 52.39 | 23.05 | 78.2 | 1306.16
175959 | 2021-12-08 00:38 | 16.2 | 344 | Premium | 7.01 | 13.02 | 42.84 | 0.13 | 292 | 3.41 | 68.92 | 3093.6 | 975 | 54.92 | 23.94 | 77.39 | 1304.82
176015 | 2021-12-08 01:34 | 13.9 | 346 | Premium | 7.01 | 13.02 | 42.84 | 0.13 | 292 | 3.44 | 69.71 | 3193.81 | 975 | 65.36 | 23.96 | 76.53 | 1298.45
176080 | 2021-12-08 02:39 | 15.9 | 341 | Premium | 7.01 | 13.02 | 42.84 | 0.13 | 292 | 3.98 | 69.28 | 3131.42 | 945 | 64.47 | 25.76 | 71.98 | 1286.97
176136 | 2021-12-08 03:35 | 22.1 | 327 | Non premium | 7.01 | 13.02 | 42.84 | 0.13 | 292 | 3.98 |  | 2937.11 | 866 | 49.26 | 23.64 | 77.97 | 1340.65
176198 | 2021-12-08 04:37 | 21.7 | 329 | Non premium | 7.01 | 13.02 | 42.84 | 0.13 | 292 | 4.17 | 75.99 | 3149.55 | 885 | 59.93 | 23.44 | 75.95 | 1301.64
176259 | 2021-12-08 05:38 | 22.5 | 332 | Non premium | 7.01 | 13.02 | 42.84 | 0.13 | 292 | 3.64 | 79.28 | 3067.42 | 885 | 50.45 | 25.09 | 75.07 | 1331.36
176492 | 2021-12-08 09:31 | 17.5 | 339 | Premium | 7.01 | 13.02 | 42.84 | 0.13 | 292 | 3.5 | 70.46 | 3162.45 | 1014 | 53.71 | 23.65 | 77.53 | 1290.29
176608 | 2021-12-08 11:27 | 14.9 | 357 | Premium | 7.01 | 13.02 | 42.84 | 0.13 | 292 | 3.48 | 71.36 | 3093.11 | 1044 | 42.67 | 21.13 | 74.8 | 1296.72
176676 | 2021-12-08 12:35 | 15.7 | 355 | Premium | 7.01 | 13.02 | 42.84 | 0.13 | 292 | 3.4 | 70.47 | 2949.32 | 1025 | 40.14 | 24.54 | 69.02 | 1289.3
176738 | 2021-12-08 13:37 | 12.5 | 344 | Premium | 7.01 | 13.02 | 42.84 | 0.13 | 292 | 3.66 | 74.05 | 3143.33 | 1025 | 42.27 | 23.42 | 71.76 | 1281.55
176795 | 2021-12-08 14:34 | 17 | 337 | Premium | 7.01 | 13.02 | 42.84 | 0.13 | 292 | 3.53 | 72.68 | 3205.65 | 1025 | 51.12 | 21.47 | 72.57 | 1286.61
176858 | 2021-12-08 15:37 | 11.8 | 366 | Premium | 7.01 | 13.02 | 42.84 | 0.13 | 292 | 3.52 | 73.39 | 3035.07 | 1014 | 44.19 | 23.44 | 75.2 | 1277.31
176911 | 2021-12-08 16:30 | 15.3 | 350 | Premium | 7.01 | 13.02 | 42.84 | 0.13 | 292 | 3.65 | 72.91 | 3092.47 | 995 | 57.92 | 22.62 | 75.48 | 1283.68
176976 | 2021-12-08 17:35 | 19.1 | 325 | Non premium | 7.01 | 13.02 | 42.84 | 0.13 | 292 | 3.71 | 81.31 | 2992.04 | 895 | 42.73 | 23.72 | 75.02 | 1283.51
177031 | 2021-12-08 18:30 | 22.7 | 325 | Non premium | 7.01 | 13.02 | 42.84 | 0.13 | 292 | 3.92 | 81.3 | 2996.23 | 894 | 43.84 | 23.16 | 75.49 | 1286.58
177093 | 2021-12-08 19:32 | 20.6 | 344 | Non premium | 7.01 | 13.02 | 42.84 | 0.13 | 292 | 3.88 | 82.37 | 3006.99 | 855 | 39.63 | 22.84 | 71.62 | 1271.08
177155 | 2021-12-08 20:34 | 20 | 341 | Non premium | 7.01 | 13.02 | 42.84 | 0.13 | 292 | 3.73 | 79.93 | 3008.86 |  | 51.03 | 23.42 | 71.43 | 1304.53
177216 | 2021-12-08 21:35 | 20.9 | 337 | Non premium | 7.01 | 13.02 | 42.84 | 0.13 | 292 | 3.9 | 82.09 | 3132.37 | 925 | 43.19 | 22.66 | 72.09 | 1288.85
177271 | 2021-12-08 22:30 | 17.6 | 332 | Premium | 7.01 | 13.02 | 42.84 | 0.13 | 292 | 3.53 | 71.82 | 2917.42 | 994 | 43.42 | 23.98 | 68.38 | 1274.49
177336 | 2021-12-08 23:35 | 14.4 | 341 | Premium | 7.01 | 13.02 | 42.84 | 0.13 | 292 | 3.02 | 60.56 | 3209.66 | 1014 | 57.69 | 27.01 | 68.39 | 1294.78
177396 | 2021-12-09 00:35 | 16.4 | 346 | Premium | 7.57 | 12.8 | 42.84 | 0.13 | 291 | 3.27 | 66.64 | 3127.9 | 1014 | 58.33 | 26.19 | 70.06 | 1282.37
177453 | 2021-12-09 01:32 | 16.7 | 344 | Premium | 7.57 | 12.8 | 42.84 | 0.13 | 291 | 3.57 | 69.01 | 3150.38 | 995 | 47.06 | 23.93 | 73.4 | 1297.56
177518 | 2021-12-09 02:37 | 19.8 | 334 | Non premium | 7.57 | 12.8 | 42.84 | 0.13 | 291 | 3.75 | 72.25 | 3220.55 | 939 | 43.34 |  | 76.82 | 1333.26
177571 | 2021-12-09 03:30 | 20.5 | 332 | Non premium | 7.57 | 12.8 | 42.84 | 0.13 | 291 | 3.88 | 65.5 | 3269.01 | 895 | 42 | 23.75 | 75.22 | 1333.21
177636 | 2021-12-09 04:35 | 21.1 | 327 | Non premium | 7.57 | 12.8 | 42.84 | 0.13 | 291 | 3.81 | 61.66 | 3088.2 | 895 | 50.97 | 22.92 | 72.9 | 1331.66
177691 | 2021-12-09 05:30 | 20.2 | 322 | Non premium | 7.57 | 12.8 | 42.84 | 0.13 | 291 | 3.79 | 63.56 | 2948.72 | 875 | 36.24 | 24.09 | 73.55 | 1330.74
177813 | 2021-12-09 07:32 | 17.2 | 308 | Non premium | 7.57 | 12.8 | 42.84 | 0.13 | 291 | 3.45 | 57.81 | 3256.71 | 875 | 45.68 | 23.78 | 62.03 | 1359.33
178116 | 2021-12-09 12:35 | 22.4 | 320 | Non premium | 7.57 | 12.8 | 42.84 | 0.13 | 291 | 3.62 | 63 | 3303.07 | 844 | 48.59 | 25.52 | 60.66 | 1307.61
178178 | 2021-12-09 13:37 | 18.5 | 329 | Non premium | 7.57 | 12.8 | 42.84 | 0.13 | 291 | 3.73 | 65.05 | 3179.32 | 875 | 48.23 | 23.55 | 65.05 | 1312.51
178236 | 2021-12-09 14:35 | 20.6 | 325 | Non premium | 7.57 | 12.8 | 42.84 | 0.13 | 291 | 3.76 | 65.35 | 2947.63 | 826 | 43.75 | 22.92 | 71.57 | 1310.97
178297 | 2021-12-09 15:36 | 21.7 | 315 | Non premium | 7.57 | 12.8 | 42.84 | 0.13 | 291 | 3.9 | 67.39 | 3002.21 | 835 | 54.92 | 22.43 | 69.09 | 1272.88
178475 | 2021-12-09 18:34 | 15 | 339 | Premium | 7.57 | 12.8 | 42.84 | 0.13 | 291 | 3.56 | 70.47 | 2987.58 | 995 | 58.84 | 21.52 | 76.84 | 1298.94
178531 | 2021-12-09 19:30 | 17 | 334 | Premium | 7.57 | 12.8 | 42.84 | 0.13 | 291 | 3.32 | 65.8 | 3122.21 | 934 | 70.91 | 21.62 | 77.1 | 1298.96
178594 | 2021-12-09 20:33 | 18.5 | 329 | Premium | 7.57 | 12.8 | 42.84 | 0.13 | 291 | 3.41 | 68.03 | 3129.41 | 964 | 67.56 | 22.19 | 76.54 | 1291.61
178653 | 2021-12-09 21:32 | 15.2 | 327 | Premium | 7.57 | 12.8 | 42.84 | 0.13 | 291 | 3.54 | 69.6 | 3096.05 | 946 | 48.25 | 21.6 | 76.16 | 1306.26
178716 | 2021-12-09 22:35 | 16.3 | 325 | Premium | 7.57 | 12.8 | 42.84 | 0.13 | 291 | 3.51 | 69.84 | 3103.8 | 965 | 52.6 | 22.75 | 80.39 | 1307.72
178774 | 2021-12-09 23:33 | 17 | 322 | Premium | 7.57 | 12.8 | 42.84 | 0.13 | 291 | 3.41 | 69.69 | 3092.63 | 964 | 41.27 | 22.21 | 80.5 | 1313.96
178831 | 2021-12-10 00:30 | 16.4 | 320 | Premium | 6.83 | 13.19 | 42.84 | 0.13 | 277 | 3.49 | 65.12 | 3163.98 | 995 | 47.04 | 22.57 | 77.65 | 1300.1
178891 | 2021-12-10 01:30 | 13.9 | 341 | Premium | 6.83 | 13.19 | 42.84 | 0.13 | 277 | 3.36 | 66.07 | 3131.19 | 1035 | 52.69 | 22.62 | 75.88 | 1317.3
178954 | 2021-12-10 02:33 | 14.5 | 337 | Premium | 6.83 | 13.19 | 42.84 | 0.13 | 277 | 3.37 | 65.61 | 3206.17 | 974 | 51.56 | 21.7 | 78.59 | 1301.02
179011 | 2021-12-10 03:30 | 15.8 | 332 | Premium | 6.83 | 13.19 | 42.84 | 0.13 | 277 | 3.36 | 66.32 | 3176.46 | 974 | 53.19 | 23.9 | 75 | 1304.69
179078 | 2021-12-10 04:37 | 14.2 | 339 | Premium | 6.83 | 13.19 | 42.84 | 0.13 | 277 | 3.34 | 66.38 | 3098.88 | 995 | 44.8 | 22.52 | 75.09 | 1306.71
179139 | 2021-12-10 05:38 | 16.7 | 344 | Premium | 6.83 | 13.19 | 42.84 | 0.13 | 277 | 3.58 | 66.61 | 3142.8 | 974 | 45.6 | 23.34 | 75.26 | 1309.64
179379 | 2021-12-10 09:38 | 19.8 | 334 | Non premium | 6.83 | 13.19 | 42.84 | 0.13 | 277 | 3.51 | 69.71 | 3299.42 | 875 | 90.22 | 21.11 | 72.58 | 1329.84
179434 | 2021-12-10 10:33 | 20.8 | 332 | Non premium | 6.83 | 13.19 | 42.84 | 0.13 | 277 | 3.73 | 74.79 | 3226.35 | 894 | 48.57 | 22.84 | 78.21 | 1299.31
179496 | 2021-12-10 11:35 | 23.7 | 327 | Non premium | 6.83 | 13.19 | 42.84 | 0.13 | 277 | 3.89 | 80.71 | 3032.25 | 845 | 91.3 | 22.37 | 81.7 | 1268.06
179558 | 2021-12-10 12:37 | 22 | 329 | Non premium | 6.83 | 13.19 | 42.84 | 0.13 | 277 | 4.12 | 81.14 | 3150.39 | 826 | 44.68 | 22.55 | 78.54 | 1259.74
179616 | 2021-12-10 13:35 | 23.3 | 317 | Non premium | 6.83 | 13.19 | 42.84 | 0.13 | 277 | 4.14 | 81.35 | 3213.07 | 816 | 54.38 | 22.05 | 78.24 | 1300.16
179679 | 2021-12-10 14:38 | 16 | 334 | Premium | 6.83 | 13.19 | 42.84 | 0.13 | 277 | 3.52 | 68.67 | 3035.24 | 964 | 51.05 | 22.37 | 79.28 | 1299.69
179737 | 2021-12-10 15:36 | 15.8 | 337 | Premium | 6.83 | 13.19 | 42.84 | 0.13 | 277 | 3.52 | 68.23 | 3163.46 | 964 | 61.98 | 21.98 | 83.91 | 1291.65
179799 | 2021-12-10 16:38 | 16.8 | 332 | Premium | 6.83 | 13.19 | 42.84 | 0.13 | 277 | 4.58 | 68.22 | 3171.6 | 964 | 43.88 | 22.35 | 79.15 | 1297.25
179851 | 2021-12-10 17:30 | 17.7 | 334 | Premium | 6.83 | 13.19 | 42.84 | 0.13 | 277 | 4.65 | 67.89 | 3104.7 | 974 | 48.92 | 22.72 | 81.1 | 1302.91
179913 | 2021-12-10 18:32 | 18.5 | 327 | Premium | 6.83 | 13.19 | 42.84 | 0.13 | 277 | 4.75 | 67.81 | 3123.07 | 925 | 59.21 | 21.87 | 81.95 | 1318.59
179976 | 2021-12-10 19:35 | 17.9 | 320 | Premium | 6.83 | 13.19 | 42.84 | 0.13 | 277 | 4.73 | 66.8 | 3281.02 | 974 | 60.28 | 22.39 | 79.81 | 1306.72
180031 | 2021-12-10 20:30 | 21.6 | 317 | Premium | 6.83 | 13.19 | 42.84 | 0.13 | 277 | 4.51 | 66.44 | 3250.95 | 974 | 62.1 | 21.97 | 81.41 | 1313.59
180216 | 2021-12-10 23:35 | 17.5 | 341 | Non premium | 6.83 | 13.19 | 42.84 | 0.13 | 277 | 5.21 | 71.94 | 3101.73 | 945 | 50.93 | 27.11 | 69.58 | 1294.11
180276 | 2021-12-11 00:35 | 20.4 | 329 | Non premium | 6.85 | 13 | 42.11 | 0.8 | 252 | 4.99 | 73.76 | 3245.43 | 894 | 58.61 | 22.52 | 77.38 | 1307.98
180333 | 2021-12-11 01:32 | 19.7 | 327 | Non premium | 6.85 | 13 | 42.11 | 0.8 | 252 | 5.07 | 75.5 | 3175.71 | 875 | 54.8 | 22.48 | 75.93 | 1310.1
180396 | 2021-12-11 02:35 | 20.1 | 325 | Non premium | 6.85 | 13 | 42.11 | 0.8 | 252 | 4.88 | 76.12 | 3131.66 | 875 | 38.32 | 22.62 | 75.32 | 1312.27
180457 | 2021-12-11 03:36 | 20.6 | 334 | Non premium | 6.85 | 13 | 42.11 | 0.8 | 252 | 5.15 | 77.22 | 3078.55 | 875 | 55.93 | 23.84 | 73.08 | 1310.5
180513 | 2021-12-11 04:32 | 20.3 | 337 | Non premium | 6.85 | 13 | 42.11 | 0.8 | 252 | 5.2 | 76.33 | 3090.96 | 866 | 49.76 | 23.72 | 73.4 | 1311.93
180577 | 2021-12-11 05:36 | 14.6 | 332 | Premium | 6.85 | 13 | 42.11 | 0.8 | 252 | 4.52 | 67.72 | 3138.11 | 974 | 48.17 | 23.29 | 72.17 | 1296.08
180639 | 2021-12-11 06:38 | 15.3 | 327 | Premium | 6.85 | 13 | 42.11 | 0.8 | 252 | 4.17 | 64.25 | 3122.82 | 915 | 62.56 | 22.54 | 72.41 | 1355.24
180695 | 2021-12-11 07:34 | 14.1 | 344 | Premium | 6.85 | 13 | 42.11 | 0.8 | 252 | 4.24 | 63.87 | 3055.06 | 959 | 41.93 | 22.98 | 73.04 | 1332.8
180753 | 2021-12-11 08:32 | 15 | 346 | Premium | 6.85 | 13 | 42.11 | 0.8 | 252 | 4.44 | 67.22 | 3090.96 | 974 | 44.65 | 23.51 | 70.73 | 1299.1
180816 | 2021-12-11 09:35 | 15.1 | 337 | Premium | 6.85 | 13 | 42.11 | 0.8 | 252 | 4.38 | 67.08 | 3068.45 | 955 | 37.44 | 23.01 | 73.04 | 1307.66
180875 | 2021-12-11 10:34 | 21.1 | 320 | Non premium | 6.85 | 13 | 42.11 | 0.8 | 252 | 4.56 | 76.48 | 3202.22 | 855 | 57.44 | 21.39 | 73.92 | 1335.15
180939 | 2021-12-11 11:38 | 23.6 | 325 | Non premium | 6.85 | 13 | 42.11 | 0.8 | 252 | 4.94 | 77.15 | 3170.67 | 855 | 49.59 | 22.16 | 73.89 | 1320.3
180993 | 2021-12-11 12:32 | 22.8 | 322 | Non premium | 6.85 | 13 | 42.11 | 0.8 | 252 | 5.11 | 78.49 | 2927.37 | 816 | 55.13 | 21.55 | 75.13 | 1318.55
181051 | 2021-12-11 13:30 | 23.4 | 322 | Non premium | 6.85 | 13 | 42.11 | 0.8 | 252 | 5.26 | 80.58 | 3123.02 | 826 | 55.14 | 23.1 | 71.57 | 1264.77
181116 | 2021-12-11 14:35 | 22.8 | 325 | Non premium | 6.85 | 13 | 42.11 | 0.8 | 252 | 4.73 | 79.52 | 2945.55 | 816 | 52.16 | 24.32 | 71.58 | 1301.67
181171 | 2021-12-11 15:30 | 27.1 | 332 | Non premium | 6.85 | 13 | 42.11 | 0.8 | 252 | 4.98 | 79.33 | 2973.08 | 818 | 68.71 | 23.07 | 72.4 | 1289.73
181236 | 2021-12-11 16:35 | 27.3 | 327 | Non premium | 6.85 | 13 | 42.11 | 0.8 | 252 | 5.16 | 79.43 | 2863.33 | 818 | 37.9 | 22.53 | 72.53 | 1325.25
181298 | 2021-12-11 17:37 | 27.3 | 325 | Non premium | 6.85 | 13 | 42.11 | 0.8 | 252 | 5.03 | 79.73 | 3160.27 | 845 | 51.68 | 23.01 | 72.52 | 1290.16
181351 | 2021-12-11 18:30 | 23.2 | 332 | Non premium | 6.85 | 13 | 42.11 | 0.8 | 252 | 4.9 | 79.32 | 2975.66 | 844 | 56.79 | 24.03 | 71.01 | 1316.39
181417 | 2021-12-11 19:36 | 20.4 | 329 | Non premium | 6.85 | 13 | 42.11 | 0.8 | 252 | 4.93 | 79.02 | 3147.7 | 845 | 49.57 | 23.37 | 71.88 | 1289.66
181651 | 2021-12-11 23:30 | 16.1 | 346 | Premium | 6.85 | 13 | 42.11 | 0.8 | 252 | 4.44 | 68.11 | 3145.85 | 995 | 59.51 | 22.5 | 72.53 | 1298.53
181711 | 2021-12-12 00:30 | 15.4 | 341 | Premium | 7.2 | 13 | 42.11 | 0.8 | 269 | 4.7 | 71.51 | 3191.49 | 1004 | 56.43 | 22 | 75.34 | 1298.83
181833 | 2021-12-12 02:32 | 16.7 | 332 | Premium | 7.2 | 13 | 42.11 | 0.8 | 269 | 4.45 | 70.82 | 3054.89 | 994 | 53.17 | 24.73 | 67.42 | 1283.81
181897 | 2021-12-12 03:36 | 16.2 | 337 | Premium | 7.2 | 13 | 42.11 | 0.8 | 269 | 4.55 | 70.45 | 3046.22 | 1004 | 54.69 | 23.27 | 70.28 | 1310.13
181951 | 2021-12-12 04:30 | 16.1 | 338 | Premium | 7.2 | 13 | 42.11 | 0.8 | 269 | 4.39 | 67.77 | 3046.55 | 1004 | 58.04 | 22.79 | 71.99 | 1309.45
182011 | 2021-12-12 05:30 | 17.1 | 341 | Premium | 7.2 | 13 | 42.11 | 0.8 | 269 | 4.81 | 68.63 | 2979.02 | 975 | 51.95 | 23.08 | 72.66 | 1322.24
182073 | 2021-12-12 06:32 | 17.3 | 344 | Premium | 7.2 | 13 | 42.11 | 0.8 | 269 | 4.62 | 70.11 | 1756.35 | 996 | 141.72 | 29.78 | 55.87 | 1326.21
182135 | 2021-12-12 07:34 | 18.2 | 341 | Premium | 7.2 | 13 | 42.11 | 0.8 | 269 | 4.42 | 66.32 | 3199.7 | 974 | 68.31 | 22.99 | 70.95 | 1306.95
182197 | 2021-12-12 08:36 | 17.8 | 339 | Premium | 7.2 | 13 | 42.11 | 0.8 | 269 | 4.25 | 67.41 | 3137.26 | 945 | 68.42 | 24.15 | 72.5 | 1317.98
182259 | 2021-12-12 09:38 | 18.9 | 334 | Premium | 7.2 | 13 | 42.11 | 0.8 | 269 | 4.38 | 68.29 | 1824.43 | 975 | 90.97 | 24.37 | 67.95 | 1362.36
182311 | 2021-12-12 10:30 | 18 | 339 | Premium | 7.2 | 13 | 42.11 | 0.8 | 269 | 4.31 | 67.59 | 3206.25 | 975 | 63.9 | 23 | 73.61 | 1288.94
182373 | 2021-12-12 11:32 | 20.4 | 325 | Non premium | 7.2 | 13 | 42.11 | 0.8 | 269 | 4.89 | 76.01 | 3120.1 | 894 | 55.11 | 23.57 | 73.08 | 1313.86
182438 | 2021-12-12 12:37 | 21.3 | 329 | Non premium | 7.2 | 13 | 42.11 | 0.8 | 269 | 4.84 | 78.58 | 3123.25 | 895 | 61.45 | 21.48 | 73.72 | 1289.85
182496 | 2021-12-12 13:35 | 19.4 | 327 | Non premium | 7.2 | 13 | 42.11 | 0.8 | 269 | 5.09 | 77.87 | 3143.76 | 855 | 63.57 | 23.34 | 71.86 | 1306.98
182551 | 2021-12-12 14:30 | 22 | 332 | Non premium | 7.2 | 13 | 42.11 | 0.8 | 269 | 4.83 | 78.14 | 3110.16 | 845 | 83.79 | 22.23 | 72.81 | 1313.41
182616 | 2021-12-12 15:35 | 25.4 | 334 | Non premium | 7.2 | 13 | 42.11 | 0.8 | 269 | 4.81 | 79.09 | 3179.27 | 825 | 60.03 | 22.85 | 71.23 | 1300.32
182673 | 2021-12-12 16:32 | 24 | 329 | Non premium | 7.2 | 13 | 42.11 | 0.8 | 269 | 5.02 | 81.68 | 3168.9 | 845 | 51.81 | 22.38 | 72.91 | 1300.23
182731 | 2021-12-12 17:30 | 16.4 | 341 | Premium | 7.2 | 13 | 42.11 | 0.8 | 269 | 4.7 | 70.51 | 3105.28 | 985 | 45.7 | 23.38 | 66.7 | 1278.22
182798 | 2021-12-12 18:37 | 14.3 | 355 | Premium | 7.2 | 13 | 42.11 | 0.8 | 269 | 4.68 | 68.49 | 3132.16 | 974 | 58.77 | 22.77 | 68.07 | 1286.76
182851 | 2021-12-12 19:30 | 16.5 | 350 | Premium | 7.2 | 13 | 42.11 | 0.8 | 269 | 4.34 | 67.75 | 3151.58 | 924 | 52.69 | 21.43 | 76.18 | 1310.98
182916 | 2021-12-12 20:35 | 15.3 | 346 | Premium | 7.2 | 13 | 42.11 | 0.8 | 269 | 4.46 | 68.99 | 3199.37 | 924 | 54.55 | 23.83 | 72.39 | 1325.15
183034 | 2021-12-12 22:33 | 14.7 | 341 | Premium | 7.2 | 13 | 42.11 | 0.8 | 269 | 3.88 | 58.3 | 3331.72 | 995 | 65.39 | 23.04 | 73.43 | 1266.75
183155 | 2021-12-13 00:34 | 14.5 | 346 | Premium | 6.91 | 12.89 | 42.11 | 0.8 | 278 | 4.47 | 66.93 | 3136.34 | 994 | 60.78 | 25.63 | 70.9 | 1298.49
183217 | 2021-12-13 01:36 | 15.7 | 350 | Premium | 6.91 | 12.89 | 42.11 | 0.8 | 278 | 4.31 | 71.44 | 3098.15 | 995 | 54.93 | 25.21 | 66.61 | 1301.65
183271 | 2021-12-13 02:30 | 16.8 | 348 | Premium | 6.91 | 12.89 | 42.11 | 0.8 | 278 | 4.69 | 67.13 | 3050.58 | 974 | 59.57 | 22.68 | 72.13 | 1322.1
183333 | 2021-12-13 03:32 | 17.4 | 332 | Premium | 6.91 | 12.89 | 42.11 | 0.8 | 278 | 4.38 | 63.4 | 3192.73 | 934 | 85.32 | 26.7 | 64.78 | 1328.61
183396 | 2021-12-13 04:35 | 12.1 | 339 | Premium | 6.91 | 12.89 | 42.11 | 0.8 | 278 | 4.36 | 68.39 | 3151.49 | 934 | 69.69 | 29.91 | 65.25 | 1292.85
183451 | 2021-12-13 05:30 | 17.7 | 337 | Premium | 6.91 | 12.89 | 42.11 | 0.8 | 278 | 4.26 | 67.94 | 3036.66 | 924 | 57.9 | 25.28 | 72 | 1319.06
183516 | 2021-12-13 06:35 | 9.2 | 350 | Premium | 6.91 | 12.89 | 42.11 | 0.8 | 278 | 3.66 | 46.23 | 3121.3 | 1143 | 46.03 | 23.65 | 74.59 | 1307.56
183573 | 2021-12-13 07:32 | 8.8 | 366 | Premium | 6.91 | 12.89 | 42.11 | 0.8 | 278 | 3.67 | 47.14 | 3103.22 | 1143 | 38.44 | 25.48 | 68.38 | 1307.32
183631 | 2021-12-13 08:30 | 9.8 | 360 | Premium | 6.91 | 12.89 | 42.11 | 0.8 | 278 | 3.62 | 46.92 | 3121.89 | 1143 | 41.39 | 25.6 | 67.09 | 1299.27
184236 | 2021-12-13 18:35 | 14.5 | 344 | Premium | 6.91 | 12.89 | 42.11 | 0.8 | 278 | 3.36 | 61.02 | 3049.32 | 995 | 49.9 | 22.86 | 72.03 | 1294.85
184291 | 2021-12-13 19:30 | 14.1 | 338 | Premium | 6.91 | 12.89 | 42.11 | 0.8 | 278 | 3.29 | 62.13 | 3189.5 | 964 | 44.38 | 23.61 | 69.89 | 1289.06
184356 | 2021-12-13 20:35 | 17.6 | 337 | Premium | 6.91 | 12.89 | 42.11 | 0.8 | 278 | 3.51 | 66.44 | 3167.81 | 934 | 39.95 | 22.72 | 71.59 | 1294.5
184417 | 2021-12-13 21:36 | 15 | 357 | Premium | 6.91 | 12.89 | 42.11 | 0.8 | 278 | 3.56 | 65.33 | 3156.34 | 974 | 48.57 | 24.47 | 69.22 | 1292.8
184479 | 2021-12-13 22:38 | 15.5 | 344 | Premium | 6.91 | 12.89 | 42.11 | 0.8 | 278 | 3.3 | 59.62 | 3167.1 | 995 | 66.51 | 27.23 | 62.63 | 1344.87
184531 | 2021-12-13 23:30 | 15.7 | 352 | Premium | 6.91 | 12.89 | 42.11 | 0.8 | 278 | 3.45 | 63.93 | 3021.76 | 994 | 54.61 | 24.91 | 69.05 | 1310.83
184596 | 2021-12-14 00:35 | 16.9 | 350 | Premium | 7.01 | 13.32 | 42.11 | 0.8 | 281 | 3.37 | 61.74 | 3207.88 | 954 | 59.23 | 27.15 | 67.05 | 1287.33
184651 | 2021-12-14 01:30 | 15.4 | 352 | Premium | 7.01 | 13.32 | 42.11 | 0.8 | 281 | 3.48 | 65.11 | 3103.56 | 970 | 70.72 | 26.17 | 69.14 | 1306.45
184719 | 2021-12-14 02:38 | 15 | 346 | Premium | 7.01 | 13.32 | 42.11 | 0.8 | 281 | 3.46 | 63.6 | 3223.47 | 971 | 70.57 | 23.25 | 72.8 | 1328.62
184775 | 2021-12-14 03:34 | 17.2 | 355 | Premium | 7.01 | 13.32 | 42.11 | 0.8 | 281 | 3.46 | 64.7 | 3228.48 | 945 | 76.93 | 25.27 | 71.28 | 1314.84
184831 | 2021-12-14 04:30 | 17.5 | 344 | Premium | 7.01 | 13.32 | 42.11 | 0.8 | 281 | 3.63 | 65.37 | 3085.67 | 945 | 75.7 | 24.28 | 71.64 | 1331.92
184896 | 2021-12-14 05:35 | 17.4 | 346 | Premium | 7.01 | 13.32 | 42.11 | 0.8 | 281 | 3.61 | 65.71 | 3232.76 | 895 | 66.2 | 25.49 | 72.18 | 1312.04
184951 | 2021-12-14 06:30 | 19.1 | 350 | Premium | 7.01 | 13.32 | 42.11 | 0.8 | 281 | 3.7 | 67.32 | 3148.58 | 895 | 88.94 | 22.48 | 76.03 | 1314.1
185016 | 2021-12-14 07:35 | 15.1 | 344 | Premium | 7.01 | 13.32 | 42.11 | 0.8 | 281 | 3.52 | 63.71 | 3202.4 | 974 | 56.29 | 21.26 | 78.97 | 1309.87
185071 | 2021-12-14 08:30 | 16.4 | 339 | Premium | 7.01 | 13.32 | 42.11 | 0.8 | 281 | 3.53 | 64.72 | 3126.7 | 974 | 51.87 | 23.04 | 75.13 | 1304.64
185133 | 2021-12-14 09:32 | 14.5 | 341 | Premium | 7.01 | 13.32 | 42.11 | 0.8 | 281 | 3.62 | 65.66 | 3206.28 | 974 | 49.65 | 22.1 | 82.83 | 1304.93
185173 | 2021-12-14 10:12 | 13.9 | 344 | Premium | 7.01 | 13.32 | 42.11 | 0.8 | 281 | 3.45 | 63.51 | 3085.02 | 974 | 62.77 | 22.09 | 83.56 | 1306.53
185256 | 2021-12-14 11:35 | 14.4 | 342 | Premium | 7.01 | 13.32 | 42.11 | 0.8 | 281 | 3.54 | 64.71 | 3076.31 | 995 | 72.62 | 23.25 | 80.03 | 1303.61
185379 | 2021-12-14 13:38 | 22.3 | 310 | Premium | 7.01 | 13.32 | 42.11 | 0.8 | 281 | 3.56 | 69.08 | 3164.46 | 934 | 80.13 | 22.03 | 80.97 | 1294.95
185431 | 2021-12-14 14:30 | 19.4 | 322 | Premium | 7.01 | 13.32 | 42.11 | 0.8 | 281 | 3.82 | 67.79 | 3075.79 | 945 | 64.05 | 23.68 | 78.13 | 1300.32
185496 | 2021-12-14 15:35 | 20 | 307 | Premium | 7.01 | 13.32 | 42.11 | 0.8 | 281 | 4.18 | 67.71 | 3135.12 | 995 | 55.55 | 23.41 | 78.09 | 1298.87
185560 | 2021-12-14 16:39 | 19.7 | 339 | Premium | 7.01 | 13.32 | 42.11 | 0.8 | 281 | 3.98 | 67.62 | 3201.47 | 995 | 55.83 | 23.21 | 72.17 | 1309.02
185619 | 2021-12-14 17:38 | 18.6 | 338 | Premium | 7.01 | 13.32 | 42.11 | 0.8 | 281 | 4.34 | 66.7 | 3124.83 | 974 | 63.77 | 24.57 | 75.74 | 1301.41
185672 | 2021-12-14 18:31 | 19 | 332 | Premium | 7.01 | 13.32 | 42.11 | 0.8 | 281 | 4.17 | 66.12 | 3078.92 | 924 | 57.54 | 23.66 | 74.12 | 1309.05
185736 | 2021-12-14 19:35 | 18.3 | 327 | Premium | 7.01 | 13.32 | 42.11 | 0.8 | 281 | 4.09 | 67.67 | 3237.1 | 955 | 58.59 | 22.09 | 77.75 | 1311.85
185789 | 2021-12-14 20:28 | 22 | 334 | Premium | 7.01 | 13.32 | 42.11 | 0.8 | 281 | 4.16 | 65.68 | 3376.05 | 915 | 64.59 | 22.49 | 77.61 | 1316.45
185857 | 2021-12-14 21:36 | 19.2 | 322 | Premium | 7.01 | 13.32 | 42.11 | 0.8 | 281 | 4.36 | 65.16 | 3212.67 | 945 | 53.02 | 22.32 | 77.3 | 1299.75
185911 | 2021-12-14 22:30 | 21.5 | 312 | Non premium | 7.01 | 13.32 | 42.11 | 0.8 | 281 | 4.14 | 65.01 | 3132.19 | 875 | 74.13 | 25.62 | 71.39 | 1325.23
185976 | 2021-12-14 23:35 | 20.3 | 317 | Non premium | 7.01 | 13.32 | 42.11 | 0.8 | 281 | 4.24 | 64.42 | 3210.4 | 875 | 82.37 | 26.15 | 61.71 | 1328.6
186031 | 2021-12-15 00:30 | 20.4 | 320 | Non premium | 7.36 | 12.66 | 42.11 | 0.8 | 272 | 4.37 | 68.81 | 2851.38 | 894 | 78.38 | 25.32 | 69.2 | 1335.8
186093 | 2021-12-15 01:32 | 18.9 | 325 | Non premium | 7.36 | 12.66 | 42.11 | 0.8 | 272 | 4.4 | 70.75 | 3073.09 | 875 | 49.93 | 26.34 | 68.74 | 1347.08
186156 | 2021-12-15 02:35 | 20.8 | 317 | Non premium | 7.36 | 12.66 | 42.11 | 0.8 | 272 | 4.39 | 67.95 | 3120.32 | 875 | 62.79 | 24.65 | 71.6 | 1340.41
186218 | 2021-12-15 03:37 | 21.6 | 315 | Non premium | 7.36 | 12.66 | 42.11 | 0.8 | 272 | 4.23 | 67.19 | 2989.65 | 860 | 90.61 | 25.96 | 72.26 | 1313.49
186275 | 2021-12-15 04:34 | 25.6 | 317 | Non premium | 7.36 | 12.66 | 42.11 | 0.8 | 272 | 4.58 | 74.11 | 2959.59 | 860 | 53.06 | 22.46 | 78.37 | 1322.66
186331 | 2021-12-15 05:30 | 19.5 | 328 | Non premium | 7.36 | 12.66 | 42.11 | 0.8 | 272 | 4.55 | 75.59 | 2960.91 | 860 | 51.68 | 24.84 | 74.61 | 1322.44
186396 | 2021-12-15 06:35 | 20.7 | 332 | Non premium | 7.36 | 12.66 | 42.11 | 0.8 | 272 | 4.66 | 76.34 | 3017.29 | 875 | 40.55 | 23.83 | 74.46 | 1313.36
186453 | 2021-12-15 07:32 | 20.2 | 334 | Non premium | 7.36 | 12.66 | 42.11 | 0.8 | 272 | 4.51 | 76.55 | 3050.5 | 875 | 56.39 | 24.16 | 73.45 | 1317.26
186516 | 2021-12-15 08:35 | 19.5 | 327 | Non premium | 7.36 | 12.66 | 42.11 | 0.8 | 272 | 4.81 | 80.21 | 3036.31 | 866 | 45.26 | 25 | 73.73 | 1299.79
186571 | 2021-12-15 09:30 | 16.5 | 325 | Non premium | 7.36 | 12.66 | 42.11 | 0.8 | 272 | 4.83 | 79.92 | 3040.18 | 854 | 49.67 | 22.36 | 71.69 | 1313.54
186640 | 2021-12-15 10:39 | 17.1 | 328 | Non premium | 7.36 | 12.66 | 42.11 | 0.8 | 272 | 4.79 | 80.27 | 3118.07 | 865 | 49.59 | 24.77 | 70.14 | 1309.17
186691 | 2021-12-15 11:30 | 22.5 | 325 | Non premium | 7.36 | 12.66 | 42.11 | 0.8 | 272 | 4.76 | 80.23 | 3091.56 | 855 | 56.89 | 25.12 | 69.34 | 1302.19
186756 | 2021-12-15 12:35 | 19.8 | 331 | Non premium | 7.36 | 12.66 | 42.11 | 0.8 | 272 | 4.83 | 77.61 | 3220.33 | 816 | 58.08 | 24.1 | 71.92 | 1311.17
186813 | 2021-12-15 13:32 | 23.5 | 315 | Non premium | 7.36 | 12.66 | 42.11 | 0.8 | 272 | 4.76 | 78.52 | 3083.91 | 845 | 52.04 | 23.64 | 71.32 | 1299.16
186877 | 2021-12-15 14:36 | 21.8 | 316 | Non premium | 7.36 | 12.66 | 42.11 | 0.8 | 272 | 4.82 | 78.39 | 3022.22 | 845 | 74.67 | 23.57 | 70.29 | 1297.39
186935 | 2021-12-15 15:34 | 21 | 325 | Non premium | 7.36 | 12.66 | 42.11 | 0.8 | 272 | 4.92 | 78.07 | 3206.28 | 845 | 71.33 | 23.99 | 71.97 | 1313.83
186991 | 2021-12-15 16:30 | 18.2 | 322 | Non premium | 7.36 | 12.66 | 42.11 | 0.8 | 272 | 4.72 | 79.65 | 2863.37 | 855 | 62.81 | 22.54 | 73.49 | 1308.81
187053 | 2021-12-15 17:32 | 15.2 | 332 | Premium | 7.36 | 12.66 | 42.11 | 0.8 | 272 | 4.15 | 67.04 | 3155.51 | 995 | 59.57 | 23.37 | 71.78 | 1303.05
187119 | 2021-12-15 18:38 | 15 | 337 | Premium | 7.36 | 12.66 | 42.11 | 0.8 | 272 | 4.23 | 69.65 | 3176.68 | 1014 | 63.02 | 23.22 | 71.07 | 1305.19
187176 | 2021-12-15 19:35 | 15 | 329 | Premium | 7.36 | 12.66 | 42.11 | 0.8 | 272 | 4.35 | 70.19 | 3176.61 | 995 | 60.68 | 23.27 | 70.63 | 1299.32
187233 | 2021-12-15 20:32 | 15.7 | 322 | Premium | 7.36 | 12.66 | 42.11 | 0.8 | 272 | 4.41 | 69.13 | 3298.75 | 994 | 52.85 | 22.35 | 72.99 | 1295.46
187291 | 2021-12-15 21:30 | 15.6 | 327 | Premium | 7.36 | 12.66 | 42.11 | 0.8 | 272 | 4.2 | 63.12 | 3168.6 | 995 | 79.76 | 23.46 | 71.52 | 1301.99
187353 | 2021-12-15 22:32 | 15.9 | 332 | Premium | 7.36 | 12.66 | 42.11 | 0.8 | 272 | 4.34 | 64.58 | 3028.48 | 964 | 79.36 | 25.83 | 70.48 | 1301.5
187416 | 2021-12-15 23:35 | 13.8 | 334 | Premium | 7.36 | 12.66 | 42.11 | 0.8 | 272 | 4.48 | 65.98 | 3173.51 | 964 | 73.67 | 22.67 | 75.16 | 1301.97
187474 | 2021-12-16 00:33 | 15.3 | 334 | Premium | 6.97 | 12.98 | 42.11 | 0.8 | 278 | 4.38 | 65.42 | 3223.9 | 965 | 61.64 | 22.63 | 77.14 | 1300.56
187536 | 2021-12-16 01:35 | 16.8 | 337 | Premium | 6.97 | 12.98 | 42.11 | 0.8 | 278 | 4.31 | 67.17 | 3151.03 | 945 | 71.66 | 23.47 | 74.08 | 1283.11
187591 | 2021-12-16 02:30 | 14.3 | 339 | Premium | 6.97 | 12.98 | 42.11 | 0.8 | 278 | 4.42 | 68.37 | 2957.51 | 894 | 90.3 | 21.43 | 79.25 | 1284.09
187659 | 2021-12-16 03:38 | 18.4 | 341 | Premium | 6.97 | 12.98 | 42.11 | 0.8 | 278 | 4.33 | 68 | 3184.74 | 875 | 83.23 | 21.66 | 77.89 | 1296.94
187711 | 2021-12-16 04:30 | 17.8 | 339 | Premium | 6.97 | 12.98 | 42.11 | 0.8 | 278 | 4.48 | 68.93 | 3126.02 | 915 | 111.76 | 22.06 | 75.92 | 1262.68
187776 | 2021-12-16 05:35 | 19.7 | 322 | Non premium | 6.97 | 12.98 | 42.11 | 0.8 | 278 | 4.34 | 69.59 | 3231.87 | 915 | 56.47 | 23.46 | 76.06 | 1266.83
187833 | 2021-12-16 06:32 | 21.7 | 327 | Non premium | 6.97 | 12.98 | 42.11 | 0.8 | 278 | 4.87 | 79.88 | 3218.42 | 821 | 79.86 | 23.8 | 74.25 | 1316.08
187951 | 2021-12-16 08:30 | 24.5 | 322 | Non premium | 6.97 | 12.98 | 42.11 | 0.8 | 278 | 4.55 | 77.23 | 3172.55 | 835 | 57.56 | 24.4 | 75.65 | 1315.98
188557 | 2021-12-16 18:36 | 21.6 | 334 | Non premium | 6.97 | 12.98 | 42.11 | 0.8 | 278 | 4.62 | 72.21 | 3153 | 875 | 86.18 | 23.4 | 75.42 | 1328.11
188616 | 2021-12-16 19:35 | 22 | 339 | Non premium | 6.97 | 12.98 | 42.11 | 0.8 | 278 | 4.4 | 74.31 | 3148.01 | 855 | 72.06 | 24.76 | 71.85 | 1326.55
188671 | 2021-12-16 20:30 | 22 | 334 | Non premium | 6.97 | 12.98 | 42.11 | 0.8 | 278 | 4.53 | 71.38 | 3090.98 | 856 | 77.33 | 25.82 | 70.33 | 1353.17
188736 | 2021-12-16 21:35 | 23.4 | 332 | Non premium | 6.97 | 12.98 | 42.11 | 0.8 | 278 | 4.45 | 71.3 | 3295.9 | 835 | 76.7 | 22.86 | 73.75 | 1324.84
188856 | 2021-12-16 23:35 | 20.2 | 346 | Premium | 6.97 | 12.98 | 42.11 | 0.8 | 278 | 4.24 | 70.07 | 2948.78 | 894 | 66.64 | 21.5 | 77.62 | 1308.72
188911 | 2021-12-17 00:30 | 19.5 | 350 | Premium | 7.17 | 12.82 | 42.11 | 0.8 | 275 | 4.4 | 70.69 | 3118.16 | 934 | 75.32 | 21.58 | 75.18 | 1298.72
188976 | 2021-12-17 01:35 | 18.8 | 346 | Premium | 7.17 | 12.82 | 42.11 | 0.8 | 275 | 4.25 | 71.37 | 3231.46 | 964 | 80.4 | 23.13 | 72.39 | 1271.65
189031 | 2021-12-17 02:30 | 16.5 | 344 | Premium | 7.17 | 12.82 | 42.11 | 0.8 | 275 | 4.1 | 70.82 | 3077.17 | 974 | 60.91 | 24.73 | 70.79 | 1288.11
189096 | 2021-12-17 03:35 | 17.8 | 341 | Premium | 7.17 | 12.82 | 42.11 | 0.8 | 275 | 4.35 | 71.91 | 3232.66 | 924 | 72.35 | 23.22 | 73.74 | 1277.01
189151 | 2021-12-17 04:30 | 18.4 | 334 | Premium | 7.17 | 12.82 | 42.11 | 0.8 | 275 | 4.37 | 72.38 | 3063.08 | 915 | 53.27 | 21.55 | 75.49 | 1294.57
189216 | 2021-12-17 05:35 | 17.1 | 337 | Premium | 7.17 | 12.82 | 42.11 | 0.8 | 275 | 4.58 | 68.98 | 3158.41 | 945 | 57.12 | 23.41 | 74.44 | 1298.97
189271 | 2021-12-17 06:30 | 12.7 | 344 | Premium | 7.17 | 12.82 | 42.11 | 0.8 | 275 | 4.09 | 68.88 | 3118.01 | 924 | 59.69 | 23.55 | 72.59 | 1295.4
189336 | 2021-12-17 07:35 | 17.2 | 327 | Premium | 7.17 | 12.82 | 42.11 | 0.8 | 275 | 4.18 | 68.93 | 3041.13 | 925 | 56.58 | 23.61 | 70.71 | 1301.9
189391 | 2021-12-17 08:30 | 18.4 | 325 | Non premium | 7.17 | 12.82 | 42.11 | 0.8 | 275 | 4.45 | 69.04 | 3123.7 | 925 | 75.7 | 24.42 | 70.13 | 1293.6
189451 | 2021-12-17 09:30 | 24.6 | 305 | Non premium | 7.17 | 12.82 | 42.11 | 0.8 | 275 | 4.67 | 76.14 | 3120.84 | 795 | 72.87 | 25.24 | 74.74 | 1328.3
189513 | 2021-12-17 10:32 | 18.8 | 325 | Non premium | 7.17 | 12.82 | 42.11 | 0.8 | 275 | 4.53 | 75 | 3138.94 | 816 | 81.7 | 23.86 | 73.74 | 1321.32
189571 | 2021-12-17 11:30 | 25 | 317 | Non premium | 7.17 | 12.82 | 42.11 | 0.8 | 275 | 4.75 | 78.25 | 3224.34 | 826 | 74.88 | 26.57 | 69.1 | 1334.88
189636 | 2021-12-17 12:35 | 28 | 310 | Non premium | 7.17 | 12.82 | 42.11 | 0.8 | 275 | 4.75 | 76.97 | 2985.96 | 825 | 84.46 | 23.06 | 76.45 | 1331.6
189756 | 2021-12-17 14:35 | 22.6 | 315 | Non premium | 7.17 | 12.82 | 42.11 | 0.8 | 275 | 4.28 | 74.86 | 3399.64 | 845 | 83.27 | 27.19 | 71.59 | 1306.64
189811 | 2021-12-17 15:30 | 23.8 | 332 | Non premium | 7.17 | 12.82 | 42.11 | 0.8 | 275 | 4.74 | 77.17 | 3044.86 | 885 | 63.29 | 23.98 | 72.76 | 1339.84
189936 | 2021-12-17 17:35 | 21.4 | 325 | Non premium | 7.17 | 12.82 | 42.11 | 0.8 | 275 | 4.71 | 76.84 | 3025.19 | 865 | 51.98 | 24.02 | 73.53 | 1334.79
189997 | 2021-12-17 18:36 | 23.4 | 320 | Non premium | 7.17 | 12.82 | 42.11 | 0.8 | 275 | 4.61 | 75.89 | 3029.01 | 885 | 50.01 | 25.48 | 71.62 | 1339.42
190053 | 2021-12-17 19:32 | 19.3 | 329 | Non premium | 7.17 | 12.82 | 42.11 | 0.8 | 275 |  | 76.26 | 3083.8 | 885 | 50.36 | 24.78 | 71.47 | 1333.88
190111 | 2021-12-17 20:30 | 22 | 334 | Non premium | 7.17 | 12.82 | 42.11 | 0.8 | 275 | 4.47 | 75.94 | 3125.21 | 885 | 53.96 | 25.75 | 72.1 | 1335.68
190171 | 2021-12-17 21:30 | 15.8 | 337 | Premium | 7.17 | 12.82 | 42.11 | 0.8 | 275 | 4.08 | 66.64 | 3070.75 | 974 | 65.7 | 26.55 | 72.09 | 1324.68
190236 | 2021-12-17 22:35 | 16 | 341 | Premium | 7.17 | 12.82 | 42.11 | 0.8 | 275 | 4.14 | 69.7 | 3262.17 | 965 | 72.18 | 25.73 | 74.85 | 1298.56
190293 | 2021-12-17 23:32 | 20.4 | 332 | Premium | 7.17 | 12.82 | 42.11 | 0.8 | 275 | 4.33 | 69.3 | 2950.1 | 945 | 53.06 | 24.36 | 76.49 | 1300.8
190351 | 2021-12-18 00:30 | 15.1 | 346 | Premium | 7.14 | 12.97 | 42.11 | 0.8 | 280 | 4.38 | 68.75 | 3129.9 | 934 | 57.92 | 27.12 | 72.36 | 1290.37
190416 | 2021-12-18 01:35 | 15.5 | 344 | Premium | 7.14 | 12.97 | 42.11 | 0.8 | 280 | 4.67 | 68.85 | 3052.28 | 974 | 57.08 | 27.34 | 71.46 | 1296.76
190471 | 2021-12-18 02:30 | 19.4 | 337 | Non premium | 7.14 | 12.97 | 42.11 | 0.8 | 280 | 4.31 | 66.98 | 2958.82 | 974 | 48.65 | 23.05 | 74.42 | 1317.21
190538 | 2021-12-18 03:37 | 20.8 | 332 | Non premium | 7.14 | 12.97 | 42.11 | 0.8 | 280 | 4.94 | 74.54 | 3167.84 | 844 | 64.26 | 24.36 | 72.7 | 1310.9
190593 | 2021-12-18 04:32 | 22.4 | 325 | Non premium | 7.14 | 12.97 | 42.11 | 0.8 | 280 | 4.95 | 75.12 | 3080.14 | 844 | 75.41 | 23.09 | 72.88 | 1315.34
190656 | 2021-12-18 05:35 | 20.3 | 334 | Non premium | 7.14 | 12.97 | 42.11 | 0.8 | 280 | 4.97 | 74.86 | 2948.39 | 835 | 50.97 | 24.03 | 75.01 | 1323.93
190713 | 2021-12-18 06:32 | 20.2 | 332 | Non premium | 7.14 | 12.97 | 42.11 | 0.8 | 280 | 4.75 | 75.74 | 2496.26 | 855 | 75.18 | 20.71 | 80.96 | 1332.64
190775 | 2021-12-18 07:34 | 19.1 | 329 | Premium | 7.14 | 12.97 | 42.11 | 0.8 | 280 | 4.43 | 68.17 | 3091.59 | 924 | 76.3 | 22.82 | 76.67 | 1311.8
190837 | 2021-12-18 08:36 | 17 | 334 | Premium | 7.14 | 12.97 | 42.11 | 0.8 | 280 | 4.39 | 66.78 | 2924.7 | 974 | 54.49 | 24.69 | 72.26 | 1345.06
190896 | 2021-12-18 09:35 | 13.7 | 339 | Premium | 7.14 | 12.97 | 42.11 | 0.8 | 280 | 3.84 | 47.63 | 2851.72 | 1004 | 52.69 | 23.53 | 70.25 | 1351.44
191496 | 2021-12-18 19:35 | 20.4 | 322 | Non premium | 7.14 | 12.97 | 42.11 | 0.8 | 280 | 4.69 | 74.26 | 3228.53 | 836 | 72.81 | 23.61 | 77.27 | 1326.43
191551 | 2021-12-18 20:30 | 19.2 | 332 | Non premium | 7.14 | 12.97 | 42.11 | 0.8 | 280 | 4.95 | 78.8 | 2969.18 | 835 | 51.95 | 23.52 | 71.99 | 1349.18
191616 | 2021-12-18 21:35 | 22.8 | 317 | Non premium | 7.14 | 12.97 | 42.11 | 0.8 | 280 | 4.86 | 80.99 | 3194.66 | 854 | 52.35 | 21.15 | 78.27 | 1332.37
191671 | 2021-12-18 22:30 | 20.9 | 325 | Non premium | 7.14 | 12.97 | 42.11 | 0.8 | 280 | 4.95 | 78.46 | 3206.99 | 855 | 53.54 | 25.12 | 75.59 | 1320.18
191739 | 2021-12-18 23:38 | 20.3 | 334 | Non premium | 7.14 | 12.97 | 42.11 | 0.8 | 280 | 4.92 | 76.98 | 3086.99 | 845 | 58.92 | 25.29 | 74.23 | 1327.17
191851 | 2021-12-19 01:30 | 17.1 | 341 | Non premium | 7.65 | 12.65 | 42.11 | 0.8 | 279 | 4.9 |  | 3074.48 | 855 | 53.77 | 24.35 | 77.68 | 1327.25
191916 | 2021-12-19 02:35 | 16.5 | 344 | Premium | 7.65 | 12.65 | 42.11 | 0.8 | 279 | 4.53 | 68.5 | 3185.38 | 974 | 49.88 | 22.36 | 81.21 | 1308.64
191971 | 2021-12-19 03:30 | 13.5 | 348 | Premium | 7.65 | 12.65 | 42.11 | 0.8 | 279 | 4.37 | 68.47 | 3199.06 | 995 | 60.16 | 23.39 | 75.77 | 1288.49
192039 | 2021-12-19 04:38 | 14.2 | 341 | Premium | 7.65 | 12.65 | 42.11 | 0.8 | 279 | 4.44 | 68.06 | 3184.97 | 974 | 55.91 | 24.07 | 76.66 | 1293.42
192091 | 2021-12-19 05:30 | 17.2 | 339 | Premium | 7.65 | 12.65 | 42.11 | 0.8 | 279 | 4.34 | 67.9 | 3229.49 | 974 | 65.78 | 25.48 | 76.42 | 1289.3
192153 | 2021-12-19 06:32 | 18.6 | 355 | Premium | 7.65 | 12.65 | 42.11 | 0.8 | 279 | 4.22 | 65.85 | 3051.3 | 955 | 84.76 | 25.37 | 76.92 | 1323.28
192211 | 2021-12-19 07:30 | 18.1 | 350 | Premium | 7.65 | 12.65 | 42.11 | 0.8 | 279 | 4.44 | 68.46 | 3046.06 | 955 | 53.48 | 24.55 | 78.62 | 1319.15
192275 | 2021-12-19 08:34 | 17.7 | 348 | Premium | 7.65 | 12.65 | 42.11 | 0.8 | 279 | 4.41 | 68.16 | 3307.28 | 924 | 60.61 | 22.77 | 79.36 | 1314.06
192334 | 2021-12-19 09:33 | 18.9 | 329 | Premium | 7.65 | 12.65 | 42.11 | 0.8 | 279 | 4.48 | 69.4 | 2816.1 | 934 | 66.47 | 22.64 | 78.12 | 1307.86
192391 | 2021-12-19 10:30 | 20.4 | 334 | Non premium | 7.65 | 12.65 | 42.11 | 0.8 | 279 | 4.79 | 72.92 | 3055.87 | 875 | 77.48 | 25.06 | 76.61 | 1342.23
192451 | 2021-12-19 11:30 | 19.6 | 322 | Non premium | 7.65 | 12.65 | 42.11 | 0.8 | 279 | 5 | 80.54 | 3130.3 | 844 | 56.72 | 23.24 | 80.79 | 1325.82
192516 | 2021-12-19 12:35 | 23.3 | 320 | Non premium | 7.65 | 12.65 | 42.11 | 0.8 | 279 | 4.91 | 79.42 | 3203.95 | 844 | 63.67 | 23.67 | 78.42 | 1342.49
192579 | 2021-12-19 13:38 | 22.5 | 327 | Non premium | 7.65 | 12.65 | 42.11 | 0.8 | 279 | 4.91 | 79.74 | 3146.56 | 866 | 67.92 | 22.98 | 78.62 | 1323.69
192631 | 2021-12-19 14:30 | 21.6 | 331 | Non premium | 7.65 | 12.65 | 42.11 | 0.8 | 279 | 4.84 | 79.63 | 3210.57 | 854 | 54.21 | 24.03 | 75.31 | 1314.6
192699 | 2021-12-19 15:38 | 20.5 | 334 | Non premium | 7.65 | 12.65 | 42.11 | 0.8 | 279 | 5.1 | 78.65 | 3250.88 | 845 | 62.25 | 22.87 | 76.84 | 1313.07
192751 | 2021-12-19 16:30 | 21.8 | 312 | Non premium | 7.65 | 12.65 | 42.11 | 0.8 | 279 | 4.93 | 78.82 | 3050.92 | 845 | 67.71 | 22.56 | 73.33 | 1316.73
192809 | 2021-12-19 17:28 | 22.9 | 327 | Non premium | 7.65 | 12.65 | 42.11 | 0.8 | 279 | 4.77 | 77.99 | 3205.77 | 894 | 55.66 | 22.19 | 75.53 | 1320.06
192871 | 2021-12-19 18:30 | 19.1 | 328 | Non premium | 7.65 | 12.65 | 42.11 | 0.8 | 279 | 4.65 | 78.16 | 3113.18 | 875 | 60.61 | 22.72 | 74.85 | 1315.6
192930 | 2021-12-19 19:29 | 17.4 | 332 | Non premium | 7.65 | 12.65 | 42.11 | 0.8 | 279 | 5.14 | 78.76 | 3205.87 | 826 | 72.31 | 24.92 | 71.23 | 1310.94
192996 | 2021-12-19 20:35 | 19.5 | 315 | Non premium | 7.65 | 12.65 | 42.11 | 0.8 | 279 | 4.91 | 77.47 | 3113.18 | 866 | 65.76 | 23.06 | 76.17 | 1306.41
193057 | 2021-12-19 21:36 | 19.4 | 329 | Non premium | 7.65 | 12.65 | 42.11 | 0.8 | 279 | 4.91 | 78.31 | 3123.28 | 875 | 68.1 | 24.48 | 71.96 | 1293.37
193119 | 2021-12-19 22:38 | 18.9 | 322 | Non premium | 7.65 | 12.65 | 42.11 | 0.8 | 279 | 4.79 | 77.2 | 3098.84 | 816 | 85.09 | 23.92 | 72.41 | 1330.05
193173 | 2021-12-19 23:32 | 14.4 | 332 | Non premium | 7.65 | 12.65 | 42.11 | 0.8 | 279 | 4.26 | 67.22 | 3099.65 | 958 | 65.05 | 24.92 | 70.25 | 1316.23
193231 | 2021-12-20 00:30 | 12.9 | 350 | Premium | 7.43 | 12.8 | 42.11 | 0.8 | 288 | 4.48 | 67.57 | 3199.12 | 974 | 65.11 | 26.12 | 68.11 | 1297.17
193296 | 2021-12-20 01:35 | 14.1 | 357 | Premium | 7.43 | 12.8 | 42.11 | 0.8 | 288 | 4.51 | 67.72 | 3091.61 | 974 | 61.54 | 25.55 | 69.12 | 1299.68
193351 | 2021-12-20 02:30 | 16.1 | 329 | Premium | 7.43 | 12.8 | 42.11 | 0.8 | 288 | 4.3 | 64.58 | 3148.46 | 945 | 96.76 | 28.53 | 60.21 | 1274.13
193415 | 2021-12-20 03:34 | 18 | 327 | Premium | 7.43 | 12.8 | 42.11 | 0.8 | 288 | 4.47 | 67.48 | 3162.29 | 945 | 80.38 | 23.56 | 69.6 | 1302.43
193591 | 2021-12-20 06:30 | 22.1 | 327 | Non premium | 7.43 | 12.8 | 42.11 | 0.8 | 288 | 3.98 | 63.29 | 3178.37 | 875 | 92.25 | 25.44 | 63.24 | 1331.02
193656 | 2021-12-20 07:35 | 24.3 | 334 | Non premium | 7.43 | 12.8 | 42.11 | 0.8 | 288 | 4.72 | 73.46 | 3192.34 | 825 | 75.95 | 24.34 | 75 | 1332.38
193708 | 2021-12-20 08:27 | 24.2 | 322 | Non premium | 7.43 | 12.8 | 42.11 | 0.8 | 288 | 4.56 | 73.59 | 3145.04 | 825 | 76.45 | 23.49 | 76.62 | 1303.76
194193 | 2021-12-20 16:32 | 19.7 | 322 | Non premium | 7.43 | 12.8 | 42.11 | 0.8 | 288 | 4.73 | 73.71 | 2892.3 | 875 | 73 | 19.63 | 82.19 | 1330.51
194256 | 2021-12-20 17:35 | 19 | 327 | Non premium | 7.43 | 12.8 | 42.11 | 0.8 | 288 | 4.88 | 74.34 | 3373.72 | 865 | 83.61 | 25.29 | 67.62 | 1305.39
194317 | 2021-12-20 18:36 | 21.6 | 329 | Non premium | 7.43 | 12.8 | 42.11 | 0.8 | 288 | 4.78 | 76.89 | 3032.46 | 875 | 69.49 | 23.08 | 75.42 | 1315.06
194371 | 2021-12-20 19:30 | 22.9 | 334 | Non premium | 7.43 | 12.8 | 42.11 | 0.8 | 288 | 4.96 | 79.25 | 3001.81 | 854 | 70.36 | 23.8 | 75.29 | 1310.42
194436 | 2021-12-20 20:35 | 20.5 | 331 | Non premium | 7.43 | 12.8 | 42.11 | 0.8 | 288 | 4.93 | 77.1 | 3158.57 | 894 | 58.86 | 22.24 | 77.5 | 1313.89
194491 | 2021-12-20 21:30 | 19.6 | 329 | Non premium | 7.43 | 12.8 | 42.11 | 0.8 | 288 | 4.75 | 75.4 | 3310.2 | 795 | 80.64 | 29.38 | 68.99 | 1333.01
194556 | 2021-12-20 22:35 | 20 | 332 | Non premium | 7.43 | 12.8 | 42.11 | 0.8 | 288 | 5.1 | 77.51 | 3039.53 | 875 | 62.58 | 24.16 | 71.03 | 1337.84
194617 | 2021-12-20 23:36 | 16.4 | 325 | Non premium | 7.43 | 12.8 | 42.11 | 0.8 | 288 | 4.92 | 77.58 | 3178.45 | 875 | 61.89 | 24.55 | 73.76 | 1328.63
194676 | 2021-12-21 00:35 | 17.2 | 329 | Non premium | 7.54 | 12.71 | 42.11 | 0.8 | 274 | 5.04 | 78.84 | 3070.88 | 875 | 51.95 | 24.56 | 71.53 | 1307.13
194731 | 2021-12-21 01:30 | 21 | 332 | Non premium | 7.54 | 12.71 | 42.11 | 0.8 | 274 | 5 | 79.07 | 3169.72 | 875 | 63.27 | 24.98 | 73.15 | 1300.64
194796 | 2021-12-21 02:35 | 18.9 | 329 | Non premium | 7.54 | 12.71 | 42.11 | 0.8 | 274 | 4.68 | 77.1 | 3242.61 | 845 | 73.67 | 25.13 | 71.01 | 1291.97
194853 | 2021-12-21 03:32 | 21.3 | 337 | Non premium | 7.54 | 12.71 | 42.11 | 0.8 | 274 | 4.66 | 74.83 | 3200.56 | 875 | 56.14 | 25.75 | 72.38 | 1327.33
194918 | 2021-12-21 04:37 | 20.7 | 332 | Non premium | 7.54 | 12.71 | 42.11 | 0.8 | 274 | 4.85 | 78.07 | 3201.85 | 854 | 56.12 | 25.04 | 73.28 | 1360.07
194973 | 2021-12-21 05:32 | 28 | 329 | Non premium | 7.54 | 12.71 | 42.11 | 0.8 | 274 | 4.93 | 78.22 | 3201.42 | 845 | 56.01 | 24.01 | 73.25 | 1363.1
195036 | 2021-12-21 06:35 | 21.3 | 331 | Non premium | 7.54 | 12.71 | 42.11 | 0.8 | 274 | 4.59 | 77.79 | 3006.84 | 845 | 46.91 | 23.24 | 74.29 | 1367.73
195091 | 2021-12-21 07:30 | 20.1 | 329 | Non premium | 7.54 | 12.71 | 42.11 | 0.8 | 274 | 4.88 | 78.13 | 3122.99 | 815 | 67.83 | 20.94 | 73.05 | 1358.03
195153 | 2021-12-21 08:32 | 22 | 325 | Non premium | 7.54 | 12.71 | 42.11 | 0.8 | 274 | 5.05 | 79.03 | 3165.23 | 826 | 59.21 | 21.48 | 74.24
195218 | 2021-12-21 09:37 | 21.5 | 327 | Non premium | 7.54 | 12.71 | 42.11 | 0.8 | 274 | 4.88 | 79.27 | 3181.75 | 835 | 62.9 | 20.85 | 76.46 | 1324.5
195516 | 2021-12-21 14:35 | 20.5 | 331 | Non premium | 7.54 | 12.71 | 42.11 | 0.8 | 274 | 4.73 | 74.26 | 3123.17 | 964 | 74.94 | 23.91 | 73.67 | 1347.04
195571 | 2021-12-21 15:30 | 18.2 | 327 | Non premium | 7.54 | 12.71 | 42.11 | 0.8 | 274 | 4.73 | 76.15 | 2954.59 | 894 | 58.8 | 22.46 | 78.09 | 1336.5
195693 | 2021-12-21 17:32 | 24 | 329 | Non premium | 7.54 | 12.71 | 42.11 | 0.8 | 274 | 4.88 | 77.48 | 3047.12 | 865 | 63.17 | 24.23 | 75.78 | 1335.91
195752 | 2021-12-21 18:31 | 22 | 331 | Non premium | 7.54 | 12.71 | 42.11 | 0.8 | 274 | 4.79 | 78.04 | 3152.32 | 866 | 71.26 | 24.38 | 74.62 | 1329.28
195809 | 2021-12-21 19:28 | 23.8 | 322 | Non premium | 7.54 | 12.71 | 42.11 | 0.8 | 274 | 4.46 | 72.11 | 3227.56 | 866 | 58.48 | 26.92 | 64.88 | 1331.64
195871 | 2021-12-21 20:30 | 21.5 | 325 | Non premium | 7.54 | 12.71 | 42.11 | 0.8 | 274 | 4.84 | 78.3 | 3179.08 | 854 | 61.68 | 23.78 | 70.91 | 1329.48
195931 | 2021-12-21 21:30 | 26 | 310 | Non premium | 7.54 | 12.71 | 42.11 | 0.8 | 274 | 4.64 | 78.49 | 3077.14 | 845 | 63.06 | 23.09 | 72.72 | 1323.17
195993 | 2021-12-21 22:32 | 14.5 | 337 | Premium | 7.54 | 12.71 | 42.11 | 0.8 | 274 | 4.45 | 71.95 | 3179.35 | 995 | 55.7 | 23.04 | 72.52 | 1284.49
196051 | 2021-12-21 23:30 | 17.7 | 322 | Premium | 7.54 | 12.71 | 42.11 | 0.8 | 274 | 4.51 | 71 | 3129.57 | 995 | 51.96 | 24.86 | 71.19 | 1295.01
196111 | 2021-12-22 00:30 | 19.9 | 334 | Premium | 6.74 | 13.04 | 42.11 | 0.8 | 281 | 4.28 | 71.22 | 3128.87 | 994 | 49.38 | 25.62 | 71.06 | 1294.81
196173 | 2021-12-22 01:32 | 18.5 | 332 | Premium | 6.74 | 13.04 | 42.11 | 0.8 | 281 | 4.6 | 69.68 | 3162.37 | 974 | 84.59 | 22.88 | 77.03 | 1342.13
196236 | 2021-12-22 02:35 | 19.3 | 322 | Premium | 6.74 | 13.04 | 42.11 | 0.8 | 281 | 4.48 | 71.38 | 3082.48 | 974 | 58.17 | 24.35 | 72.7 | 1319.65
196295 | 2021-12-22 03:34 | 20.6 | 320 | Premium | 6.74 | 13.04 | 42.11 | 0.8 | 281 | 4.33 | 71.78 | 3082.86 | 945 | 62.56 | 24.78 | 71.29 | 1326.21
196359 | 2021-12-22 04:38 | 17.8 | 322 | Premium | 6.74 | 13.04 | 42.11 | 0.8 | 281 | 4.32 | 72.49 | 3134.21 | 994 | 52.16 | 25.78 | 70.76 | 1329.4
196413 | 2021-12-22 05:32 | 15.3 | 332 | Premium | 6.74 | 13.04 | 42.11 | 0.8 | 281 | 4.2 | 68.95 | 3257.04 | 944 | 70.39 | 24.67 | 72.64 | 1339.73
196476 | 2021-12-22 06:35 | 14.5 | 337 | Premium | 6.74 | 13.04 | 42.11 | 0.8 | 281 | 4.4 | 72.06 | 3100.05 | 974 | 63.96 | 25.01 | 72.47 | 1338.35
196533 | 2021-12-22 07:32 | 17.3 | 344 | Premium | 6.74 | 13.04 | 42.11 | 0.8 | 281 | 4.54 | 73.76 | 3042.06 | 995 | 57.6 | 22.7 | 74.99 | 1323.69
196598 | 2021-12-22 08:37 | 13.9 | 337 | Premium | 6.74 | 13.04 | 42.11 | 0.8 | 281 | 4.64 | 74.6 | 3083.53 | 974 | 51.12 | 25.43 | 70.42 | 1290.51
196656 | 2021-12-22 09:35 | 19.5 | 322 | Premium | 6.74 | 13.04 | 42.11 | 0.8 | 281 | 4.48 | 74.37 | 3102.15 | 944 | 59.44 | 24.23 | 73.77 | 1307.19
196717 | 2021-12-22 10:36 | 21.7 | 320 | Non premium | 6.74 | 13.04 | 42.11 | 0.8 | 281 | 5.07 | 80.97 | 2972.98 | 894 | 55.97 | 22.43 | 74.84 | 1327.05
196773 | 2021-12-22 11:32 | 24.5 | 327 | Non premium | 6.74 | 13.04 | 42.11 | 0.8 | 281 | 5 | 82.57 | 2976.98 | 875 | 71.97 | 21.83 | 77.17 | 1329.82
196999 | 2021-12-23 00:30 | 16.4 | 334 | Premium | 7.58 | 12.83 | 42.11 | 0.8 | 262 | 3.91 | 64.34 | 2816.85 | 795 | 78.13 | 22.33 | 76.34 | 1395.9
197061 | 2021-12-23 01:32 | 18 | 339 | Premium | 7.58 | 12.83 | 42.11 | 0.8 | 262 | 4.43 | 72.23 | 3143.29 | 994 | 68.73 | 26.02 | 68.2 | 1314.45
197124 | 2021-12-23 02:35 | 17.8 | 341 | Premium | 7.58 | 12.83 | 42.11 | 0.8 | 262 | 4.37 | 70.75 | 3030.92 | 945 | 60.26 | 26.85 | 69.17 | 1346.62
197179 | 2021-12-23 03:30 | 20.4 | 344 | Premium | 7.58 | 12.83 | 42.11 | 0.8 | 262 | 4.47 | 72.61 | 3108.41 | 944 | 55.55 | 27.53 | 68.45 | 1335.31
197234 | 2021-12-23 04:25 | 19.8 | 341 | Premium | 7.58 | 12.83 | 42.11 | 0.8 | 262 | 4.31 | 71.77 | 3101.93 | 944 | 67.75 | 25.09 | 72.74 | 1337.84
197301 | 2021-12-23 05:32 | 21.3 | 339 | Non premium | 7.58 | 12.83 | 42.11 | 0.8 | 262 | 4.77 | 76.56 | 3208.53 | 875 | 62.06 | 24.03 | 74.72 | 1343.46
197364 | 2021-12-23 06:35 | 22.1 | 332 | Non premium | 7.58 | 12.83 | 42.11 | 0.8 | 262 | 4.41 | 72.53 | 3215.85 | 994 | 60.09 | 24.83 | 73.82 | 1286.3
197419 | 2021-12-23 07:30 | 17.9 | 327 | Non premium | 7.58 | 12.83 | 42.11 | 0.8 | 262 | 4.5 | 75.93 | 3093.91 | 795 | 113.81 | 23.45 | 73.25 | 1308.26
197909 | 2021-12-23 15:40 | 11.5 | 325 | Premium | 7.58 | 12.83 | 42.11 | 0.8 | 262 | 4.1 | 61.37 | 2901.61 | 1093 | 47.92 | 26.21 | 67.13 | 1335.31
198023 | 2021-12-23 17:34 | 20.8 | 327 | Non premium | 7.58 | 12.83 | 42.11 | 0.8 | 262 | 4.67 | 71.97 | 3164.62 | 875 | 99.4 | 25.58 | 70.88 | 1347.77
198084 | 2021-12-23 18:35 | 22.6 | 322 | Non premium | 7.58 | 12.83 | 42.11 | 0.8 | 262 | 4.9 | 76.19 | 3049.52 | 875 | 86.37 | 26.63 | 70.79 | 1358.01
198143 | 2021-12-23 19:34 | 23 | 317 | Non premium | 7.58 | 12.83 | 42.11 | 0.8 | 262 | 5.01 | 78.03 | 3179.61 | 865 | 91.2 | 24.51 | 72.02 | 1316.75
198207 | 2021-12-23 20:38 | 22.4 | 320 | Non premium | 7.58 | 12.83 | 42.11 | 0.8 | 262 | 4.79 | 74.9 | 3185.69 | 865 | 82.52 | 27.44 | 63.65 | 1312.71
198264 | 2021-12-23 21:35 | 21.4 | 322 | Non premium | 7.58 | 12.83 | 42.11 | 0.8 | 262 | 5.05 | 76.86 | 3144.29 | 845 | 73.65 |  |  | 1332.06
198321 | 2021-12-23 22:32 | 18.8 | 317 | Non premium | 7.58 | 12.83 | 42.11 | 0.8 | 262 | 4.89 | 76.97 | 3240.72 | 934 |  | 23.45 | 74.81
198384 | 2021-12-23 23:35 | 17.9 | 320 | Non premium | 7.58 | 12.83 | 42.11 | 0.8 | 262 | 4.94 | 79.57 | 3050.86 | 905 | 66.72 | 24.22 | 72.09 | 1315.94
198439 | 2021-12-24 00:30 | 21.4 | 322 | Non premium | 7.31 | 12.8 | 42.11 | 0.8 | 259 | 4.96 | 79.59 | 3204.46 | 875 | 54.49 | 22.76 | 73.39 | 1339.81
198499 | 2021-12-24 01:30 | 20.7 | 325 | Non premium | 7.31 | 12.8 | 42.11 | 0.8 | 259 | 5.06 | 80.18 | 3196.4 | 875 | 67.2 | 24.5 | 71.96 | 1324.04
198564 | 2021-12-24 02:35 | 23 | 327 | Non premium | 7.31 | 12.8 | 42.11 | 0.8 | 259 | 4.89 | 80.56 | 3244.25 | 854 | 57.29 | 21.74 | 76.39 | 1332.79
198619 | 2021-12-24 03:30 | 22.5 | 322 | Non premium | 7.31 | 12.8 | 42.11 | 0.8 | 259 | 5.43 | 80.05 | 3128.63 | 855 | 66.91 | 22.16 | 75.88 | 1345.46
198681 | 2021-12-24 04:32 | 21.4 | 325 | Non premium | 7.31 | 12.8 | 42.11 | 0.8 | 259 | 5.15 | 80.04 | 3167.5 | 875 | 68.75 | 22.91 | 74.6 | 1333.26
198745 | 2021-12-24 05:36 | 17.5 | 339 | Non premium | 7.31 | 12.8 | 42.11 | 0.8 | 259 | 5.12 | 79.68 | 3118.32 | 845 | 60.39 | 23.12 | 74.55 | 1336.39
198799 | 2021-12-24 06:30 | 20.5 | 322 | Non premium | 7.31 | 12.8 | 42.11 | 0.8 | 259 | 5.05 | 79.32 | 3100.32 | 835 | 69.4 | 23.41 | 74.35 | 1335.43
198861 | 2021-12-24 07:32 | 19.2 | 325 | Non premium | 7.31 | 12.8 | 42.11 | 0.8 | 259 | 5.15 | 79.53 | 3186.69 | 865 | 67.39 | 23.81 | 73.07 | 1299.24
198919 | 2021-12-24 08:30 | 22 | 329 | Non premium | 7.31 | 12.8 | 42.11 | 0.8 | 259 | 5.15 | 78.67 | 3222.44 | 845 | 65.95 | 23.14 | 73.51 | 1325.11
198983 | 2021-12-24 09:34 | 20.7 | 327 | Non premium | 7.31 | 12.8 | 42.11 | 0.8 | 259 | 5.09 | 79.7 | 3122.28 | 845 | 57.77 | 26.2 | 69.83 | 1308.68
199045 | 2021-12-24 10:36 | 18.7 | 355 | Non premium | 7.31 | 12.8 | 42.11 | 0.8 | 259 | 5.25 | 80.04 | 3070.94 | 845 | 59.93 | 24.31 | 71.92 | 1311.46
199101 | 2021-12-24 11:32 | 14.2 | 332 | Premium | 7.31 | 12.8 | 42.11 | 0.8 | 259 | 4.38 | 70.16 | 2968.2 | 994 | 46.93 | 24.57 | 74.38 | 1311.21
199159 | 2021-12-24 12:30 | 14.8 | 337 | Premium | 7.31 | 12.8 | 42.11 | 0.8 | 259 | 4.64 | 69.14 | 3030.53 | 945 | 58.94 | 23.89 | 77.03 | 1312.34
199221 | 2021-12-24 13:32 | 14 | 344 | Premium | 7.31 | 12.8 | 42.11 | 0.8 | 259 | 4.84 | 73.48 | 3047.74 | 994 | 44.93 | 23.58 | 78.06 | 1302.84
199279 | 2021-12-24 14:30 | 13.9 | 346 | Premium | 7.31 | 12.8 | 42.11 | 0.8 | 259 | 4.88 | 73.43 | 3143.34 | 995 | 55.82 | 23.6 | 76.67 | 1298.77
199336 | 2021-12-24 15:27 | 15.3 | 334 | Premium | 7.31 | 12.8 | 42.11 | 0.8 | 259 | 4.69 | 72.72 | 3006.44 | 995 | 50.49 | 23.3 | 76.88 | 1293.19
199399 | 2021-12-24 16:30 | 14.6 | 341 | Premium | 7.31 | 12.8 | 42.11 | 0.8 | 259 | 4.78 | 73.39 | 3032.51 | 974 | 49.13 | 23.08 | 77.53 | 1295.54
200179 | 2021-12-25 05:30 | 18.9 | 310 | Non premium | 7.45 | 12.81 | 42.11 | 0.8 | 258 | 4.82 | 69.02 | 3137.01 | 894 | 49.61 | 21.82 | 77.26 | 1310.82
200245 | 2021-12-25 06:36 | 19.9 | 305 | Non premium | 7.45 | 12.81 | 42.11 | 0.8 | 258 | 4.94 | 70.29 | 3116.97 | 885 | 46.26 | 24.59 | 72.91 | 1327.65
200299 | 2021-12-25 07:30 | 22.1 | 302 | Non premium | 7.45 | 12.81 | 42.11 | 0.8 | 258 | 4.97 | 69.75 | 3201.48 | 915 | 47.96 | 23.61 | 75.4 | 1361.39
200364 | 2021-12-25 08:35 | 19.8 | 307 | Non premium | 7.45 | 12.81 | 42.11 | 0.8 | 258 | 4.67 | 68.61 | 3128.89 | 894 | 58.06 | 24.44 | 73.41 | 1362.15
200426 | 2021-12-25 09:37 | 13.4 | 325 | Premium | 7.45 | 12.81 | 42.11 | 0.8 | 258 | 4.33 | 60.88 | 3252.39 | 1044 | 48.4 | 24.14 | 72.89 | 1321.03
200484 | 2021-12-25 10:35 | 12 | 332 | Premium | 7.45 | 12.81 | 42.11 | 0.8 | 258 | 4.29 | 61.14 | 3097.63 | 1045 | 45.74 | 24.5 | 72.52 | 1308.91
200543 | 2021-12-25 11:34 | 11.3 | 334 | Premium | 7.45 | 12.81 | 42.11 | 0.8 | 258 | 4.67 | 62.25 | 3091.14 | 1045 | 55.83 | 23.34 | 74.58 | 1289.93
200601 | 2021-12-25 12:32 | 13.3 | 329 | Premium | 7.45 | 12.81 | 42.11 | 0.8 | 258 | 4.22 | 60.3 | 2998.65 | 1024 | 60.34 | 24.66 | 73.32 | 1305.9
200659 | 2021-12-25 13:30 | 14.8 | 327 | Premium | 7.45 | 12.81 | 42.11 | 0.8 | 258 | 4.35 | 63.58 | 3075.14 | 1024 | 55.62 | 23.97 | 73.2 | 1295.19
200724 | 2021-12-25 14:35 | 11.4 | 344 | Premium | 7.45 | 12.81 | 42.11 | 0.8 | 258 | 4.71 | 64.4 | 3100.61 | 1024 | 53.29 | 24.6 | 73.81 | 1290.98
200779 | 2021-12-25 15:30 | 11.8 | 329 | Premium | 7.45 | 12.81 | 42.11 | 0.8 | 258 | 4.53 | 62.9 | 3109.54 | 1024 | 60.32 | 25.15 | 73.09 | 1282.37
200844 | 2021-12-25 16:35 | 13.1 | 337 | Premium | 7.45 | 12.81 | 42.11 | 0.8 | 258 | 4.52 | 62.82 | 3105.18 | 1025 | 64.65 | 26.21 | 70.44 | 1276.88
200899 | 2021-12-25 17:30 | 10.8 | 332 | Premium | 7.45 | 12.81 | 42.11 | 0.8 | 258 | 4.6 | 63.89 | 3104.09 | 1014 | 53.5 | 24.67 | 72.22 | 1298.07
200963 | 2021-12-25 18:34 | 13.4 | 329 | Premium | 7.45 | 12.81 | 42.11 | 0.8 | 258 | 4.53 | 62.69 | 3141.31 | 1014 | 50.53 | 24.28 | 74.16 | 1303.87
201019 | 2021-12-25 19:30 | 13.7 | 337 | Premium | 7.45 | 12.81 | 42.11 | 0.8 | 258 | 4.33 | 61.74 | 3021.01 | 1014 | 47.69 | 25.52 | 72.62 | 1318.57
201079 | 2021-12-25 20:30 | 12.4 | 341 | Premium | 7.45 | 12.81 | 42.11 | 0.8 | 258 | 4.46 | 63.25 | 2997.43 | 995 | 48.32 | 24.66 | 73.03 | 1322.41
201147 | 2021-12-25 21:38 | 13.1 | 338 | Premium | 7.45 | 12.81 | 42.11 | 0.8 | 258 | 4.48 | 62.27 | 3074.36 | 994 | 49.91 | 24.13 | 74.94 | 1311.55
201199 | 2021-12-25 22:30 | 13.5 | 328 | Premium | 7.45 | 12.81 | 42.11 | 0.8 | 258 | 4.8 | 63.84 | 3206.8 | 995 | 53.8 | 24.51 | 73.62 | 1314.78
201327 | 2021-12-26 00:38 | 11.1 | 334 | Premium | 6.95 | 13.04 | 42.11 | 0.8 | 261 | 4.58 | 62.76 | 3239.63 | 1025 | 57.5 | 23.57 | 75.08 | 1305.75
201379 | 2021-12-26 01:30 | 12.9 | 325 | Premium | 6.95 | 13.04 | 42.11 | 0.8 | 261 | 4.42 | 60.36 | 3074.25 | 1044 | 48.71 | 24.31 | 74.42 | 1316.14
201441 | 2021-12-26 02:32 | 10.3 | 322 | Premium | 6.95 | 13.04 | 42.11 | 0.8 | 261 | 4.41 | 61.76 | 3093.39 | 1025 | 47.92 | 24.87 | 73 | 1315.81
201508 | 2021-12-26 03:39 | 10.8 | 328 | Premium | 6.95 | 13.04 | 42.11 | 0.8 | 261 | 4.58 | 61.71 | 3153.74 | 1014 | 51.39 | 23.6 | 75.73 | 1313.23
201559 | 2021-12-26 04:30 | 10.4 | 319 | Premium | 6.95 | 13.04 | 42.11 | 0.8 | 261 | 4.6 | 63.46 | 3163.01 | 1024 | 57.56 | 25.13 | 73.68 | 1304.45
201619 | 2021-12-26 05:30 | 13.6 | 327 | Premium | 6.95 | 13.04 | 42.11 | 0.8 | 261 | 4.47 | 61.62 | 3183.88 | 1014 | 61.64 | 24.18 | 74.71 | 1310.86
201681 | 2021-12-26 06:32 | 14 | 334 | Premium | 6.95 | 13.04 | 42.11 | 0.8 | 261 | 4.49 | 60.41 | 3122.65 | 1014 | 45.53 | 24.94 | 73.51 | 1318.81
201743 | 2021-12-26 07:34 | 14.5 | 327 | Premium | 6.95 | 13.04 | 42.11 | 0.8 | 261 | 4.62 | 60.32 | 3000.49 | 995 | 51.29 | 23.96 | 74.85 | 1339.9
201799 | 2021-12-26 08:30 | 16.4 | 341 | Premium | 6.95 | 13.04 | 42.11 | 0.8 | 261 | 4.57 | 62.42 | 3165.14 | 995 | 42.39 | 22.53 | 76.61 | 1344.11
201864 | 2021-12-26 09:35 | 16.3 | 327 | Premium | 6.95 | 13.04 | 42.11 | 0.8 | 261 | 4.65 | 62.64 | 3070.44 | 994 | 54.78 | 24.91 | 73.18 | 1333.46
201919 | 2021-12-26 10:30 | 15.9 | 348 | Premium | 6.95 | 13.04 | 42.11 | 0.8 | 261 | 4.55 | 64.41 | 3053.53 | 995 | 45.05 | 25.24 | 74.59 | 1340.49
201981 | 2021-12-26 11:32 | 21.7 | 310 | Non premium | 6.95 | 13.04 | 42.11 | 0.8 | 261 | 4.92 | 63.64 | 2989.97 | 895 | 47.25 | 26.27 | 71.35 | 1349.92
202279 | 2021-12-26 16:30 | 22.4 | 315 | Non premium | 6.95 | 13.04 | 42.11 | 0.8 | 261 | 4.07 | 55.53 | 3185.27 | 924 | 59.59 | 22.71 | 75.17 | 1305.1
202344 | 2021-12-26 17:35 | 16.6 | 317 | Non premium | 6.95 | 13.04 | 42.11 | 0.8 | 261 | 4.37 | 69.74 | 3130.37 | 945 | 57.6 | 23.02 | 73.5 | 1305.99
202401 | 2021-12-26 18:32 | 18.4 | 320 | Non premium | 6.95 | 13.04 | 42.11 | 0.8 | 261 | 4.2 | 69.78 | 3067.56 | 965 | 48.8 | 21.85 | 74.93 | 1296.25
202465 | 2021-12-26 19:36 | 14.3 | 332 | Non premium | 6.95 | 13.04 | 42.11 | 0.8 | 261 | 4.28 | 71.51 | 3184.2 | 924 | 54.24 | 23.09 | 76.15 | 1324.12
202519 | 2021-12-26 20:30 | 18.8 | 325 | Non premium | 6.95 | 13.04 | 42.11 | 0.8 | 261 | 4.33 | 71.46 | 3181.35 | 934 | 41.27 | 24.1 | 72.59 | 1317.11
202584 | 2021-12-26 21:35 | 17.2 | 322 | Premium | 6.95 | 13.04 | 42.11 | 0.8 | 261 | 4.12 | 63.2 | 3237.45 | 974 | 58.4 | 22.72 | 75.56 | 1302.28
202639 | 2021-12-26 22:30 | 10.5 | 327 | Premium | 6.95 | 13.04 | 42.11 | 0.8 | 261 | 4.14 | 62.87 | 3191.37 | 1014 | 47.37 | 22.04 | 77.65 | 1305.6
202759 | 2021-12-27 00:30 | 14.3 | 332 | Premium | 6.71 | 13.28 | 42.11 | 0.8 | 247 | 4.19 | 62.13 | 3165 | 1025 | 52.94 | 25.26 | 73.95 | 1309.83
202821 | 2021-12-27 01:32 | 13.1 | 339 | Premium | 6.71 | 13.28 | 42.11 | 0.8 | 247 | 4.08 | 61.85 | 3121.62 | 1044 | 45.64 | 23.94 | 76.83 | 1315.39
202879 | 2021-12-27 02:30 | 10.9 | 341 | Premium | 6.71 | 13.28 | 42.11 | 0.8 | 247 | 4.11 | 62.1 | 3105.34 | 1035 | 53.77 | 24.67 | 76.55 | 1310.91
202944 | 2021-12-27 03:35 | 11.8 | 346 | Premium | 6.71 | 13.28 | 42.11 | 0.8 | 247 | 4.15 | 62.51 | 3149.95 | 994 | 46.27 | 24.19 | 76.46 | 1319.29
202999 | 2021-12-27 04:30 | 10.2 | 350 | Premium | 6.71 | 13.28 | 42.11 | 0.8 | 247 | 4 | 63.26 | 3063.89 | 974 | 51.56 | 25.53 | 75.65 | 1322.17
203059 | 2021-12-27 05:30 | 13.6 | 332 | Premium | 6.71 | 13.28 | 42.11 | 0.8 | 247 | 4.21 | 64.18 | 3081.5 | 974 | 65.28 | 24.36 | 75.46 | 1323.54
203121 | 2021-12-27 06:32 | 16.5 | 327 | Premium | 6.71 | 13.28 | 42.11 | 0.8 | 247 | 4.21 | 63.48 | 3108.85 | 975 | 41.22 | 23.62 | 77.9 | 1333.68
203179 | 2021-12-27 07:30 | 13.8 | 350 | Premium | 6.71 | 13.28 | 42.11 | 0.8 | 247 | 4.12 | 60.74 | 3344.32 | 905 | 62.31 | 21.57 | 69.56 | 1313.39
203244 | 2021-12-27 08:35 | 17.3 | 341 | Premium | 6.71 | 13.28 | 42.11 | 0.8 | 247 | 4.12 | 62.4 | 3040.76 | 975 | 56.96 | 20.64 | 71.69 | 1318.56
203306 | 2021-12-27 09:37 | 15.2 | 337 | Premium | 6.71 | 13.28 | 42.11 | 0.8 | 247 | 4.15 | 63.34 | 3207.24 | 954 | 49.01 | 19.52 | 75.21 | 1297.64
203359 | 2021-12-27 10:30 | 17.4 | 337 | Premium | 6.71 | 13.28 | 42.11 | 0.8 | 247 | 4.15 | 63.39 | 3116.05 | 955 | 57.69 | 20.53 | 73.35 | 1290.76
203424 | 2021-12-27 11:35 | 20.8 | 334 | Premium | 6.71 | 13.28 | 42.11 | 0.8 | 247 | 4.4 | 64.39 | 2985.17 | 945 | 49.57 | 18.97 | 74.31 | 1285.02
203479 | 2021-12-27 12:30 | 23.4 | 322 | Premium | 6.71 | 13.28 | 42.11 | 0.8 | 247 | 4.36 | 65.45 | 3054.98 | 945 | 52.08 | 19.67 | 73.24 | 1262.43
203544 | 2021-12-27 13:35 | 17.5 | 320 | Premium | 6.71 | 13.28 | 42.11 | 0.8 | 247 | 4.41 | 67.52 | 3222.19 | 954 | 51.81 | 18.92 | 74.09 | 1211.72
203608 | 2021-12-27 14:39 | 15.4 | 328 | Premium | 6.71 | 13.28 | 42.11 | 0.8 | 247 | 4.25 | 65.87 | 3148.01 | 955 | 50.53 | 19.56 | 71.73 | 1230.66
203664 | 2021-12-27 15:35 | 15.8 | 325 | Premium | 6.71 | 13.28 | 42.11 | 0.8 | 247 | 4.34 | 64.35 | 3177.47 | 974 | 44.21 | 19.09 | 72 | 1252.76
203724 | 2021-12-27 16:35 | 14.6 | 327 | Premium | 6.71 | 13.28 | 42.11 | 0.8 | 247 | 4.54 | 63.62 | 3212.95 | 985 | 70.66 | 18.77 | 73.16 | 1258.83
203779 | 2021-12-27 17:30 | 16.1 | 328 | Premium | 6.71 | 13.28 | 42.11 | 0.8 | 247 | 5.17 | 67.36 | 3181.84 | 985 | 54.78 | 18.73 | 73.41 | 1259.16
203841 | 2021-12-27 18:32 | 18.1 | 337 | Premium | 6.71 | 13.28 | 42.11 | 0.8 | 247 | 5.14 | 68.03 | 3079.97 | 974 | 46.24 | 19.23 | 71.72 | 1267.85
203904 | 2021-12-27 19:35 | 14.2 | 331 | Premium | 6.71 | 13.28 | 42.11 | 0.8 | 247 | 4.86 | 66.16 | 3165.27 | 974 | 51.22 | 18.6 | 72.24 | 1287.92
203969 | 2021-12-27 20:40 | 14.7 | 327 | Premium | 6.71 | 13.28 | 42.11 | 0.8 | 247 | 4.98 | 63.14 | 3262.55 | 985 | 50.66 | 18.85 | 73.86 | 1290.42
204084 | 2021-12-27 22:35 | 15 | 329 | Premium | 6.71 | 13.28 | 42.11 | 0.8 | 247 | 5.13 | 63.18 | 3159.5 | 995 | 72.73 | 18.46 | 73.96 | 1284.51
204141 | 2021-12-27 23:32 | 14.4 | 325 | Premium | 6.71 | 13.28 | 42.11 | 0.8 | 247 | 5.05 | 63.31 | 2976.85 | 974 | 56.06 | 18.22 | 75.26 | 1287.59
204201 | 2021-12-28 00:32 | 14.8 | 327 | Premium | 6.39 | 13.25 | 42.34 | 0.67 | 253 | 4.82 | 61.3 | 3153.62 | 974 | 64.9 | 18.71 | 74.47 | 1288.98
204259 | 2021-12-28 01:30 | 15.8 | 332 | Premium | 6.39 | 13.25 | 42.34 | 0.67 | 253 | 4.81 | 59.99 | 3198.1 | 974 | 60.74 | 19.25 | 72.89 | 1301.7
204321 | 2021-12-28 02:32 | 15 | 334 | Premium | 6.39 | 13.25 | 42.34 | 0.67 | 253 | 4.93 | 61.13 | 3095.5 | 964 | 73.46 | 18.6 | 72.32 | 1306.24
204379 | 2021-12-28 03:30 | 15.1 | 329 | Premium | 6.39 | 13.25 | 42.34 | 0.67 | 253 | 4.97 | 61.67 | 3050.52 | 964 | 56.2 | 18.22 | 74.32 | 1315.73
204445 | 2021-12-28 04:36 | 15.5 | 332 | Premium | 6.39 | 13.25 | 42.34 | 0.67 | 253 | 4.75 | 60.95 | 3105.34 | 955 | 46.35 | 19.36 | 72.97 | 1308.09
204504 | 2021-12-28 05:35 | 20.9 | 322 | Premium | 6.39 | 13.25 | 42.34 | 0.67 | 253 | 4.84 | 61.87 | 3062.53 | 945 | 49.97 | 19.04 | 72.86 | 1316.91
204559 | 2021-12-28 06:30 | 14.8 | 327 | Premium | 6.39 | 13.25 | 42.34 | 0.67 | 253 | 4.88 | 61.44 | 3212.83 | 924 | 57.58 | 20.14 | 72.41 | 1311.53
204624 | 2021-12-28 07:35 | 19.3 | 325 | Premium | 6.39 | 13.25 | 42.34 | 0.67 | 253 | 4.75 | 58.97 | 3068.31 | 945 | 57.31 | 18.45 | 72.69 | 1315.54
204679 | 2021-12-28 08:30 | 17.4 | 341 | Premium | 6.39 | 13.25 | 42.34 | 0.67 | 253 | 4.83 | 62.25 | 3068.99 | 945 | 51.33 | 19.57 | 72.06 | 1324.67
205047 | 2021-12-28 14:38 | 13.8 | 338 | Premium | 6.39 | 13.25 | 42.34 | 0.67 | 253 | 5.05 | 62.88 | 3181.21 | 1014 | 51.03 | 19.36 | 77.38 | 1327.03
205168 | 2021-12-28 16:39 | 12.1 | 327 | Premium | 6.39 | 13.25 | 42.34 | 0.67 | 253 | 4.67 | 63.19 | 3108.7 | 1044 | 40.93 | 24.52 | 74.56 | 1297.11
205219 | 2021-12-28 17:30 | 13.7 | 339 | Premium | 6.39 | 13.25 | 42.34 | 0.67 | 253 | 4.29 | 64.04 | 3113.83 | 1025 | 47.96 | 24.27 | 75.68 | 1321.33
205277 | 2021-12-28 18:28 | 15.9 | 338 | Premium | 6.39 | 13.25 | 42.34 | 0.67 | 253 | 4.25 | 63.98 | 3081.86 | 1044 | 38.4 | 24.44 | 75.13 | 1310.46
205339 | 2021-12-28 19:30 | 14.2 | 325 | Premium | 6.39 | 13.25 | 42.34 | 0.67 | 253 | 4.14 | 61.74 | 3220.26 | 995 | 61.97 | 23.96 | 74.97 | 1318.99
205407 | 2021-12-28 20:38 | 16.4 | 328 | Premium | 6.39 | 13.25 | 42.34 | 0.67 | 253 | 4.31 | 62.63 | 3177.59 | 995 | 44.68 | 24.71 | 74.04 | 1320.4
205465 | 2021-12-28 21:36 | 15.2 | 339 | Premium | 6.39 | 13.25 | 42.34 | 0.67 | 253 | 4.11 | 61.65 | 3086.15 | 1025 | 42.46 | 24.08 | 75.65 | 1315.09
205521 | 2021-12-28 22:32 | 14 | 334 | Premium | 6.39 | 13.25 | 42.34 | 0.67 | 253 | 4.15 | 61.65 | 3103.46 | 1014 | 47.69 | 25.18 | 72.95 | 1316.24
205586 | 2021-12-28 23:37 | 11.5 | 341 | Premium | 6.39 | 13.25 | 42.34 | 0.67 | 253 | 4.36 | 59.83 | 3159.15 | 1014 | 45.76 | 24.14 | 75.65 | 1320.3
205639 | 2021-12-29 00:30 | 14.7 | 344 | Premium | 6.55 | 13.27 | 42.34 | 0.67 | 249 | 4.28 | 59.34 | 3166.79 | 1013 | 60.16 | 23.27 | 71.11 | 1336.83
205649 | 2021-12-29 00:40 | 13.5 | 332 | Premium | 6.55 | 13.27 | 42.34 | 0.67 | 249 | 4.14 | 59.54 | 3143.32 | 994 | 57.58 | 21.61 | 72.44 | 1348.17
205762 | 2021-12-29 02:33 | 13 | 334 | Premium | 6.55 | 13.27 | 42.34 | 0.67 | 249 | 4.05 | 56.62 | 2945.57 | 985 | 49.24 | 22.55 | 72.33 | 1352.74
205819 | 2021-12-29 03:30 | 13.8 | 332 | Premium | 6.55 | 13.27 | 42.34 | 0.67 | 249 | 4.34 | 61.35 | 3083.72 | 985 | 49.36 | 23.31 | 71.72 | 1337.18
205884 | 2021-12-29 04:35 | 16.4 | 329 | Premium | 6.55 | 13.27 | 42.34 | 0.67 | 249 | 4.27 | 59.8 | 3160.7 | 974 | 68.75 | 23.58 | 71.18 | 1338.46
205891 | 2021-12-29 04:42 | 15.6 | 322 | Premium | 6.55 | 13.27 | 42.34 | 0.67 | 249 | 4.35 | 58.49 | 3077.66 | 974 | 57.5 | 23.11 | 71.52 | 1343.85
205999 | 2021-12-29 06:30 | 14.8 | 327 | Premium | 6.55 | 13.27 | 42.34 | 0.67 | 249 | 3.74 | 57.88 | 3174.79 | 946 | 68.48 | 22.53 | 71.39 | 1321.04
206064 | 2021-12-29 07:35 | 15 | 332 | Premium | 6.55 | 13.27 | 42.34 | 0.67 | 249 | 3.77 | 58.82 | 3173.84 | 994 | 47 | 21.93 | 73.46 | 1301.11
206121 | 2021-12-29 08:32 | 16.7 | 327 | Premium | 6.55 | 13.27 | 42.34 | 0.67 | 249 | 3.91 | 58.14 | 3210.56 | 894 | 93.38 | 23.17 | 73.21 | 1334.89
206185 | 2021-12-29 09:36 | 14 | 331 | Premium | 6.55 | 13.27 | 42.34 | 0.67 | 249 | 3.78 | 59.83 | 3041.93 | 974 | 68.84 | 24.14 | 70.92 | 1310.53
206244 | 2021-12-29 10:35 | 15.7 | 337 | Premium | 6.55 | 13.27 | 42.34 | 0.67 | 249 | 3.98 | 60.3 | 3082.89 | 995 | 39.38 | 22.24 | 73.49 | 1304.33
206299 | 2021-12-29 11:30 | 14.5 | 332 | Premium | 6.55 | 13.27 | 42.34 | 0.67 | 249 | 3.97 | 61.6 | 3170.32 | 974 | 52.21 | 23.05 | 72.2 | 1315.94
206366 | 2021-12-29 12:37 | 19.6 | 327 | Premium | 6.55 | 13.27 | 42.34 | 0.67 | 249 | 3.83 | 59.68 | 3060.55 | 924 | 68.54 | 22.97 | 71.25 | 1337.69
206419 | 2021-12-29 13:30 | 18.2 | 325 | Premium | 6.55 | 13.27 | 42.34 | 0.67 | 249 | 4.49 | 61.62 | 2967.1 | 946 | 58.67 | 23.08 | 71.13 | 1310.15
206484 | 2021-12-29 14:35 | 15.2 | 327 | Premium | 6.55 | 13.27 | 42.34 | 0.67 | 249 | 4.31 | 61.88 | 3110.3 | 964 | 56.54 | 22.07 | 76.15 | 1330.02
206542 | 2021-12-29 15:33 | 10 | 340 | Premium | 6.55 | 13.27 | 42.34 | 0.67 | 249 | 4.46 | 65.19 | 3184.96 | 945 | 57.25 | 22.81 | 74.72 | 1312.42
206603 | 2021-12-29 16:34 | 13.1 | 344 | Premium | 6.55 | 13.27 | 42.34 | 0.67 | 249 | 4.28 | 63.78 | 3078.12 | 974 | 50.87 | 22.96 | 74.61 | 1329.86
206664 | 2021-12-29 17:35 | 13.8 | 341 | Premium | 6.55 | 13.27 | 42.34 | 0.67 | 249 | 4.19 | 65.82 | 3094.67 | 974 | 60.78 | 23.93 | 73.46 | 1330.71
206727 | 2021-12-29 18:38 | 17.2 | 325 | Premium | 6.55 | 13.27 | 42.34 | 0.67 | 249 | 4.4 | 65.42 | 3140.91 | 946 | 69.92 | 23.7 | 74.2 | 1318.33
206784 | 2021-12-29 19:35 | 13.4 | 339 | Premium | 6.55 | 13.27 | 42.34 | 0.67 | 249 | 4.32 | 66.43 | 3165.81 | 955 | 44.53 | 23.07 | 73.77 | 1312.37
206839 | 2021-12-29 20:30 | 14.2 | 341 | Premium | 6.55 | 13.27 | 42.34 | 0.67 | 249 | 4.49 | 67.08 | 3182.45 | 955 | 57.58 | 23.59 | 73.97 | 1310.26
206899 | 2021-12-29 21:30 | 15.2 | 337 | Premium | 6.55 | 13.27 | 42.34 | 0.67 | 249 | 4.15 | 64.45 | 3184.61 | 955 | 53.59 | 23.62 | 73.87 | 1304.08
206963 | 2021-12-29 22:34 | 14.7 | 341 | Premium | 6.55 | 13.27 | 42.34 | 0.67 | 249 | 4.21 | 63.75 | 3148.03 | 955 | 50.66 | 22.52 | 75.39 | 1305.29
207019 | 2021-12-29 23:30 | 15 | 339 | Premium | 6.55 | 13.27 | 42.34 | 0.67 | 249 | 4.26 | 60.6 | 3309.61 | 964 | 37.29 | 22.29 | 73.79 | 1309.63
207084 | 2021-12-30 00:35 | 15.5 | 337 | Premium | 6.69 | 13.45 | 42.34 | 0.67 | 259 | 4.31 | 63.71 | 3180.85 | 965 | 56.08 | 21.2 | 78.47 | 1301.98
207139 | 2021-12-30 01:30 | 15.4 | 341 | Premium | 6.69 | 13.45 | 42.34 | 0.67 | 259 | 4.2 | 63.41 | 3215.44 | 945 | 48.4 | 21.91 | 77.02 | 1306.71
207199 | 2021-12-30 02:30 | 15.6 | 337 | Premium | 6.69 | 13.45 | 42.34 | 0.67 | 259 | 4.18 | 63.59 | 3131.11 | 945 | 48.34 | 22.7 | 76.22 | 1309.56
207261 | 2021-12-30 03:32 | 16.2 | 344 | Premium | 6.69 | 13.45 | 42.34 | 0.67 | 259 | 4.29 | 64.76 | 3107.4 | 924 | 66.87 | 22.41 | 77.27 | 1325.12
207319 | 2021-12-30 04:30 | 18.4 | 341 | Premium | 6.69 | 13.45 | 42.34 | 0.67 | 259 | 4.38 | 64.56 | 3194.69 | 915 | 62.23 | 22.83 | 76.7 | 1317.28
207381 | 2021-12-30 05:32 | 17.9 | 339 | Premium | 6.69 | 13.45 | 42.34 | 0.67 | 259 | 4.41 | 64.63 | 3040.13 | 915 | 59.11 | 22.9 | 76.45 | 1323.45
207444 | 2021-12-30 06:35 | 18.1 | 337 | Premium | 6.69 | 13.45 | 42.34 | 0.67 | 259 | 4.26 | 62.4 | 3189.98 | 974 | 62.6 | 24.86 | 72.25 | 1318.89
207499 | 2021-12-30 07:30 | 14.6 | 341 | Premium | 6.69 | 13.45 | 42.34 | 0.67 | 259 | 4.33 | 63.27 | 3184.23 | 934 | 60.09 | 22.4 | 75.72 | 1324.49
207564 | 2021-12-30 08:35 | 20.8 | 327 | Premium | 6.69 | 13.45 | 42.34 | 0.67 | 259 | 4.55 | 63.87 | 3272.27 | 894 | 66.81 | 23.08 | 75.3 | 1327
207619 | 2021-12-30 09:30 | 15.1 | 329 | Premium | 6.69 | 13.45 | 42.34 | 0.67 | 259 | 4.43 | 63.03 | 3144.14 | 894 | 67.16 | 22.18 | 77.92 | 1338.42
207681 | 2021-12-30 10:32 | 18.3 | 327 | Premium | 6.69 | 13.45 | 42.34 | 0.67 | 259 | 4.53 | 63.72 | 3051.17 | 934 | 66.6 | 24.23 | 73.95 | 1321.22
207739 | 2021-12-30 11:30 | 16 | 337 | Premium | 6.69 | 13.45 | 42.34 | 0.67 | 259 | 4.41 | 62.89 | 3055.18 | 894 | 76.62 | 24.08 | 75.69 | 1320.55
207804 | 2021-12-30 12:35 | 19.3 | 325 | Premium | 6.69 | 13.45 | 42.34 | 0.67 | 259 | 4.47 | 65.73 | 3195.42 | 895 | 62.96 | 23.38 | 76.24 | 1331.06
207859 | 2021-12-30 13:30 | 18.1 | 339 | Premium | 6.69 | 13.45 | 42.34 | 0.67 | 259 | 4.22 | 63.31 | 3213.39 | 945 | 69.65 | 26 | 72.89 | 1304.17
207924 | 2021-12-30 14:35 | 16.2 | 341 | Premium | 6.69 | 13.45 | 42.34 | 0.67 | 259 | 4.27 | 62.49 | 3227.24 | 925 | 71.54 | 23.08 | 74.97 | 1305.44
207979 | 2021-12-30 15:30 | 17.1 | 337 | Premium | 6.69 | 13.45 | 42.34 | 0.67 | 259 | 4.24 | 63.13 | 3102.95 | 925 | 56.72 | 21.81 | 74.96 | 1314.03
208104 | 2021-12-30 17:35 | 16.5 | 346 | Premium | 6.69 | 13.45 | 42.34 | 0.67 | 259 | 4.08 | 59.67 | 2737.7 | 955 | 86.85 | 22.83 | 70.04 | 1359.93
208162 | 2021-12-30 18:33 | 17 | 344 | Premium | 6.69 | 13.45 | 42.34 | 0.67 | 259 | 4.08 | 61.14 | 2905.89 | 955 | 71.08 | 23.46 | 68.83 | 1334.14
208219 | 2021-12-30 19:30 | 21.6 | 341 | Premium | 6.69 | 13.45 | 42.34 | 0.67 | 259 | 4.07 | 61.6 | 2976.99 | 894 | 63.19 | 25.37 | 69.65 | 1385.15
208281 | 2021-12-30 20:32 | 17.4 | 344 | Premium | 6.69 | 13.45 | 42.34 | 0.67 | 259 | 3.88 | 60.88 | 3285.95 | 915 | 76.28 | 24.23 | 71.32 | 1322.4
208339 | 2021-12-30 21:30 | 17.2 | 337 | Premium | 6.69 | 13.45 | 42.34 | 0.67 | 259 | 4.03 | 61.67 | 3002.48 | 934 | 73.77 | 24.05 | 69.09 | 1339.03
208404 | 2021-12-30 22:35 | 20.2 | 355 | Premium | 6.69 | 13.45 | 42.34 | 0.67 | 259 | 4.16 | 64.91 | 2771.94 | 964 | 61.77 | 24.59 | 74.41 | 1318.64
208461 | 2021-12-30 23:32 | 21 | 350 | Premium | 6.69 | 13.45 | 42.34 | 0.67 | 259 | 4.29 | 64.42 | 3169.24 | 894 | 72.23 | 22.94 | 76.52 | 1313.44
208521 | 2021-12-31 00:32 | 20.1 | 346 | Premium | 6.62 | 13.36 | 42.34 | 0.67 | 261 | 4.19 | 66.04 | 2324.73 | 915 | 101.32 | 22.12 | 78.76 | 1354.46
208584 | 2021-12-31 01:35 | 20.9 | 332 | Premium | 6.62 | 13.36 | 42.34 | 0.67 | 261 | 4.12 | 63.67 | 3278.04 | 895 | 97.52 | 21.77 | 74.43 | 1345.46
208641 | 2021-12-31 02:32 | 15.9 | 337 | Premium | 6.62 | 13.36 | 42.34 | 0.67 | 261 | 3.71 | 57.55 | 3193 | 925 | 60.43 | 21.89 | 73.27 | 1322.2
208705 | 2021-12-31 03:36 | 14.7 | 344 | Premium | 6.62 | 13.36 | 42.34 | 0.67 | 261 | 3.9 | 56.01 | 2977.46 | 995 | 37.44 | 22.45 | 75.79 | 1322.13
208759 | 2021-12-31 04:30 | 16.4 | 341 | Premium | 6.62 | 13.36 | 42.34 | 0.67 | 261 | 4.29 | 65.69 | 3212.53 | 995 | 63.11 | 23.02 | 75.93 | 1326.46
208821 | 2021-12-31 05:32 | 15.6 | 359 | Premium | 6.62 | 13.36 | 42.34 | 0.67 | 261 | 4.03 | 62.95 | 2976.1 | 965 | 69.03 | 22.94 | 75.88 | 1335.64
208879 | 2021-12-31 06:30 | 19.4 | 332 | Premium | 6.62 | 13.36 | 42.34 | 0.67 | 261 | 4.29 | 58.41 | 3221.21 | 895 | 59.84 | 22.01 | 73.83 | 1346.26
208937 | 2021-12-31 07:28 | 14.1 | 327 | Premium | 6.62 | 13.36 | 42.34 | 0.67 | 261 | 4.44 | 59.5 | 3006.78 | 875 | 63.9 | 24.98 | 71.34 | 1318.59
208999 | 2021-12-31 08:30 | 18 | 325 | Premium | 6.62 | 13.36 | 42.34 | 0.67 | 261 | 4.5 | 62.24 | 3167.08 | 894 | 71.35 | 24.16 | 72.41 | 1318.26
209062 | 2021-12-31 09:33 | 19.1 | 355 | Premium | 6.62 | 13.36 | 42.34 | 0.67 | 261 | 4.2 | 60.93 | 3053.97 | 925 | 65.34 | 21.65 | 75.46 | 1316.85
209124 | 2021-12-31 10:35 | 15 | 327 | Premium | 6.62 | 13.36 | 42.34 | 0.67 | 261 | 4.3 | 60.4 | 3165.44 | 915 | 67.1 | 22.24 | 74.6 | 1319.88
209181 | 2021-12-31 11:32 | 12.7 | 337 | Premium | 6.62 | 13.36 | 42.34 | 0.67 | 261 | 3.79 | 45.43 | 3186.53 | 995 | 61.18 | 22.66 | 75.08 | 1324.27
209964 | 2022-01-01 00:35 | 15.5 | 334 | Premium | 7.51 | 12.8 | 42.34 | 0.67 | 254 | 4.09 | 60.62 | 3211.09 | 984 | 49.13 | 21.89 | 78.15 | 1325.71
210027 | 2022-01-01 01:38 | 13.4 | 339 | Premium | 7.51 | 12.8 | 42.34 | 0.67 | 254 | 3.86 | 57.93 | 3120.79 | 974 | 36.37 | 21.31 | 80.37 | 1313.98
210079 | 2022-01-01 02:30 | 14.6 | 338 | Premium | 7.51 | 12.8 | 42.34 | 0.67 | 254 | 4.04 | 58.42 | 3100.77 | 964 | 53 | 20.65 | 79.84 | 1309.81
210147 | 2022-01-01 03:38 | 15 | 334 | Premium | 7.51 | 12.8 | 42.34 | 0.67 | 254 | 4.36 | 64.73 | 3241.95 | 915 | 58.04 | 20.27 | 80.45 | 1317.83
210204 | 2022-01-01 04:35 | 15.6 | 332 | Premium | 7.51 | 12.8 | 42.34 | 0.67 | 254 | 4.27 | 67.16 | 2997 | 945 | 49.97 | 21.18 | 79.75 | 1320.03
210259 | 2022-01-01 05:30 | 19 | 325 | Premium | 7.51 | 12.8 | 42.34 | 0.67 | 254 | 4.39 | 68.04 | 3144.73 | 934 | 53.92 | 20.09 | 79.85 | 1314.68
210324 | 2022-01-01 06:35 | 17.3 | 329 | Premium | 7.51 | 12.8 | 42.34 | 0.67 | 254 | 4.32 | 66.05 | 3061.23 | 934 | 50.11 | 20.21 | 80.29 | 1328.19
210379 | 2022-01-01 07:30 | 20 | 327 | Premium | 7.51 | 12.8 | 42.34 | 0.67 | 254 | 3.97 | 61.42 | 3224.36 | 895 | 75.36 | 20.93 | 76.87 | 1356.7
210559 | 2022-01-01 10:30 | 19.1 | 329 | Premium | 7.51 | 12.8 | 42.34 | 0.67 | 254 | 3.89 | 59.54 | 3312.25 | 844 | 78.58 | 22.84 | 64.09 | 1379.34
210621 | 2022-01-01 11:32 | 18.4 | 334 | Premium | 7.51 | 12.8 | 42.34 | 0.67 | 254 | 3.87 | 59.75 | 2778.6 | 945 | 78.65 | 20.2 | 81.15 | 1312.35
210743 | 2022-01-01 13:34 | 21.2 | 337 | Premium | 7.51 | 12.8 | 42.34 | 0.67 | 254 | 4.16 | 61.41 | 2767.1 | 945 | 62.31 | 21.08 | 79.73 | 1303.3
210804 | 2022-01-01 14:35 | 18.4 | 332 | Premium | 7.51 | 12.8 | 42.34 | 0.67 | 254 | 3.81 | 59.09 | 3057.74 | 934 | 72.56 | 25.59 | 69.13 | 1320.41
210845 | 2022-01-01 15:16 | 14 | 341 | Premium | 7.51 | 12.8 | 42.34 | 0.67 | 254 | 4.11 | 64.27 | 2806.64 | 955 | 89.69 | 20.57 | 73.61 | 1310.73
210919 | 2022-01-01 16:30 | 14.5 | 344 | Premium | 7.51 | 12.8 | 42.34 | 0.67 | 254 | 4.22 | 66.89 | 3118.2 | 995 | 78.44 | 23.82 | 73.54 | 1321.78
210984 | 2022-01-01 17:35 | 13.4 | 346 | Premium | 7.51 | 12.8 | 42.34 | 0.67 | 254 | 3.99 | 59.49 | 2826.21 | 887 | 93.81 | 27.25 | 68.36 | 1324.88
211039 | 2022-01-01 18:30 | 14.6 | 344 | Premium | 7.51 | 12.8 | 42.34 | 0.67 | 254 | 4.09 | 62.09 | 2920.66 | 934 | 68.59 | 23.04 | 71.2 | 1331.49
211103 | 2022-01-01 19:34 | 16.9 | 337 | Premium | 7.51 | 12.8 | 42.34 | 0.67 | 254 | 4.22 | 65.71 | 3039.52 | 934 | 63.5 | 21.84 | 72.55 | 1313.53
211159 | 2022-01-01 20:30 | 17.2 | 339 | Premium | 7.51 | 12.8 | 42.34 | 0.67 | 254 | 4.2 | 65.12 | 3233.12 | 934 | 61.39 | 21.44 | 73.33 | 1303.76
211227 | 2022-01-01 21:38 | 19.5 | 325 | Premium | 7.51 | 12.8 | 42.34 | 0.67 | 254 | 3.98 | 62.07 | 3211.4 | 945 | 95.22 | 22.58 | 76.3 | 1329.06
211279 | 2022-01-01 22:30 | 15 | 346 | Premium | 7.51 | 12.8 | 42.34 | 0.67 | 254 | 4.2 | 63.76 | 2966.85 | 934 | 76.85 | 22.2 | 72.57 | 1318.43
211344 | 2022-01-01 23:35 | 17.1 | 344 | Premium | 7.51 | 12.8 | 42.34 | 0.67 | 254 | 4.55 | 65.03 | 3158.96 | 946 | 63.19 | 22.12 | 74.21 | 1299.7
211404 | 2022-01-02 00:35 | 11.5 | 341 | Premium | 7.48 | 12.71 | 42.34 | 0.67 | 261 | 4.32 | 64.33 | 3032.48 | 955 | 71.12 | 21.74 | 75.04 | 1310.44
211459 | 2022-01-02 01:30 | 17.1 | 340 | Premium | 7.48 | 12.71 | 42.34 | 0.67 | 261 | 4.38 | 64.82 | 3207.46 | 955 | 70.59 | 23.58 | 72 | 1304.06
211527 | 2022-01-02 02:38 | 14.8 | 338 | Premium | 7.48 | 12.71 | 42.34 | 0.67 | 261 | 4.16 | 62.22 | 3140.26 | 934 | 67.02 | 21.27 | 76.07 | 1322.33
211579 | 2022-01-02 03:30 | 18.1 | 331 | Premium | 7.48 | 12.71 | 42.34 | 0.67 | 261 | 4.36 | 64.15 | 3033.53 | 934 | 72.43 | 24.8 | 70.49 | 1319.43
211637 | 2022-01-02 04:28 | 20.5 | 329 | Premium | 7.48 | 12.71 | 42.34 | 0.67 | 261 | 4.24 | 64.6 | 3298.39 | 934 | 69.92 | 23.48 | 74.54 | 1326.98
211704 | 2022-01-02 05:35 | 18.9 | 337 | Premium | 7.48 | 12.71 | 42.34 | 0.67 | 261 | 4.42 | 66.06 | 3025.94 | 945 | 57 | 25.1 | 69.57 | 1316.57
212244 | 2022-01-02 14:35 | 17.2 | 337 | Premium | 7.48 | 12.71 | 42.34 | 0.67 | 261 | 4.36 | 60.93 | 2999.05 | 945 | 63.48 | 21.33 | 78.09 | 1316.63
212299 | 2022-01-02 15:30 | 14.6 | 339 | Premium | 7.48 | 12.71 | 42.34 | 0.67 | 261 | 4.43 | 62.68 | 3194.88 | 945 | 72.73 | 22.21 | 76.45 | 1322.31
212361 | 2022-01-02 16:32 | 15.1 | 341 | Premium | 7.48 | 12.71 | 42.34 | 0.67 | 261 | 4.34 | 61.62 | 3133.94 | 934 | 67.67 | 23.1 | 75.19 | 1329.99
212421 | 2022-01-02 17:32 | 17.2 | 339 | Premium | 7.48 | 12.71 | 42.34 | 0.67 | 261 | 4.13 | 60.69 | 2741.52 | 935 | 58.15 | 20.81 | 79.91 | 1325.66
212481 | 2022-01-02 18:32 | 16.9 | 337 | Premium | 7.48 | 12.71 | 42.34 | 0.67 | 261 | 4.28 | 62.57 | 3045.43 | 924 | 67.69 | 22.48 | 72.39 | 1322.52
212539 | 2022-01-02 19:30 | 17.1 | 344 | Premium | 7.48 | 12.71 | 42.34 | 0.67 | 261 | 4.33 | 65.07 | 2906.09 | 945 | 87.75 | 22.07 | 72.87 | 1311.53
212599 | 2022-01-02 20:30 | 16.2 | 341 | Premium | 7.48 | 12.71 | 42.34 | 0.67 | 261 | 4.36 | 65.27 | 3091.75 | 955 | 61.14 | 22.59 | 73.16 | 1337.2
212659 | 2022-01-02 21:30 | 16.8 | 346 | Premium | 7.48 | 12.71 | 42.34 | 0.67 | 261 | 4.1 | 63.57 | 3154.75 | 934 | 66.49 | 21.8 | 74.11 | 1332.43
212721 | 2022-01-02 22:32 | 16.2 | 334 | Premium | 7.48 | 12.71 | 42.34 | 0.67 | 261 | 4.1 | 65.41 | 3111.37 | 954 | 73.15 | 23.27 | 72.42 | 1313.34
212779 | 2022-01-02 23:30 | 14.5 | 350 | Premium | 7.48 | 12.71 | 42.34 | 0.67 | 261 | 4.43 | 66.04 | 3218.6 | 955 | 64.05 | 23.55 | 71.31 | 1314.34
212844 | 2022-01-03 00:35 | 14.5 | 344 | Premium | 7.59 | 12.8 | 42.34 | 0.67 | 274 | 4.45 | 66.2 | 3162.96 | 955 | 53.88 | 22.19 | 73.93 | 1312.83
212899 | 2022-01-03 01:30 | 15.2 | 348 | Premium | 7.59 | 12.8 | 42.34 | 0.67 | 274 | 4.66 | 64.94 | 3264.94 | 955 | 75.59 | 22.14 | 74.21 | 1313.22
212963 | 2022-01-03 02:34 | 16.3 | 350 | Premium | 7.59 | 12.8 | 42.34 | 0.67 | 274 | 4.49 | 66.22 | 3285.98 | 955 | 70.87 | 21.37 | 74.53 | 1314.77
213019 | 2022-01-03 03:30 | 15.8 | 352 | Premium | 7.59 | 12.8 | 42.34 | 0.67 | 274 | 4.48 | 66.28 | 3160.52 | 945 | 67.08 | 22.25 | 73.16 | 1316.21
213087 | 2022-01-03 04:38 | 14.7 | 348 | Premium | 7.59 | 12.8 | 42.34 | 0.67 | 274 | 4.36 | 66.91 | 3169.82 | 945 | 72.02 | 21.74 | 73.36 | 1317.27
213139 | 2022-01-03 05:30 | 15.8 | 339 | Premium | 7.59 | 12.8 | 42.34 | 0.67 | 274 | 4.3 | 65.64 | 3267.16 | 946 | 62.92 | 22.91 | 71.75 | 1316.25
213204 | 2022-01-03 06:35 | 15.1 | 344 | Premium | 7.59 | 12.8 | 42.34 | 0.67 | 274 | 4.37 | 66.59 | 3125.14 | 934 | 61.93 | 22.25 | 73.7 | 1326.28
213259 | 2022-01-03 07:30 | 15.5 | 341 | Premium | 7.59 | 12.8 | 42.34 | 0.67 | 274 | 4.34 | 66.15 | 3127.07 | 934 | 52.29 | 21.82 | 74.43 | 1325.5
213324 | 2022-01-03 08:35 | 17 | 339 | Premium | 7.59 | 12.8 | 42.34 | 0.67 | 274 | 4.38 | 66.35 | 3071.79 | 934 | 76.74 | 22.47 | 73.78 | 1321.08
213804 | 2022-01-03 16:35 | 20.8 | 346 | Premium | 7.59 | 12.8 | 42.34 | 0.67 | 274 | 4.64 | 63.54 | 3176.34 | 924 | 82.14 | 21.59 | 76.29 | 1317.68
213861 | 2022-01-03 17:32 | 16.7 | 344 | Premium | 7.59 | 12.8 | 42.34 | 0.67 | 274 | 4.54 | 64.41 | 3133.28 | 934 | 75.62 | 22.11 | 76.74 | 1308.8
213925 | 2022-01-03 18:36 | 12.8 | 332 | Premium | 7.59 | 12.8 | 42.34 | 0.67 | 274 | 4.33 | 64.3 | 3017.7 | 974 | 61.49 | 24.1 | 73.96 | 1284.22
213979 | 2022-01-03 19:30 | 12.5 | 341 | Premium | 7.59 | 12.8 | 42.34 | 0.67 | 274 | 4.6 | 65.12 | 3167.09 | 974 | 43.19 | 22.38 | 76.79 | 1298.41
214044 | 2022-01-03 20:35 | 14.7 | 337 | Premium | 7.59 | 12.8 | 42.34 | 0.67 | 274 | 4.86 | 66.31 | 3078.05 | 945 | 63.67 | 20.48 | 79.19 | 1324.42
214099 | 2022-01-03 21:30 | 18.4 | 341 | Premium | 7.59 | 12.8 | 42.34 | 0.67 | 274 | 4.74 | 66.98 | 3054.73 | 894 | 59.69 | 23.57 | 73.83 | 1293.86
214164 | 2022-01-03 22:35 | 17.7 | 339 | Premium | 7.59 | 12.8 | 42.34 | 0.67 | 274 | 4.66 | 64.84 | 3100.74 | 915 | 93 | 23.72 | 71.07 | 1298.42
214221 | 2022-01-03 23:32 | 16.9 | 346 | Premium | 7.59 | 12.8 | 42.34 | 0.67 | 274 | 4.62 | 65.7 | 3222.65 | 875 | 85.63 | 24.82 | 68.69 | 1301.04
214285 | 2022-01-04 00:36 | 17.1 | 339 | Premium | 6.91 | 13.32 | 42.34 | 0.67 | 267 | 4.64 | 63.15 | 3128.51 | 894 | 87.2 | 25.85 | 72.25 | 1292.39
214339 | 2022-01-04 01:30 | 18.6 | 337 | Premium | 6.91 | 13.32 | 42.34 | 0.67 | 267 | 4.35 | 61.71 | 3203.48 | 875 | 82.71 | 24.06 | 70.44 | 1321.26
214401 | 2022-01-04 02:32 | 19.5 | 332 | Premium | 6.91 | 13.32 | 42.34 | 0.67 | 267 | 4.52 | 62.72 | 3185.16 | 844 | 73.56 | 23.94 | 72.89 | 1310.3
214466 | 2022-01-04 03:37 | 18.4 | 322 | Premium | 6.91 | 13.32 | 42.34 | 0.67 | 267 | 4.62 | 63.41 | 3003.05 | 924 | 77.23 | 25.9 | 70.45 | 1313.65
214521 | 2022-01-04 04:32 | 20.4 | 332 | Non premium | 6.91 | 13.32 | 42.34 | 0.67 | 267 | 4.91 | 66.81 | 3018.09 | 826 | 86.3 | 24.99 | 71.06 | 1328.82
214579 | 2022-01-04 05:30 | 20.5 | 307 | Non premium | 6.91 | 13.32 | 42.34 | 0.67 | 267 | 4.92 | 70.25 | 3133.45 | 796 | 57.46 | 23.48 | 70.45 | 1333.92
214641 | 2022-01-04 06:32 | 22.4 | 317 | Non premium | 6.91 | 13.32 | 42.34 | 0.67 | 267 | 4.93 | 69.7 | 3176.75 | 795 | 64.46 | 22.65 | 69.69 | 1326.27
214704 | 2022-01-04 07:35 | 22.6 | 332 | Non premium | 6.91 | 13.32 | 42.34 | 0.67 | 267 | 2.69 | 74.74 | 3014.46 | 885 | 53.17 | 22.5 | 74.83 | 1315.18
215193 | 2022-01-07 01:35 | 19.2 | 312 | Premium | 7.17 | 13.04 | 42.34 | 0.67 | 252 | 4.18 | 65.1 | 2819.75 | 915 | 53.57 | 22.97 | 75.25 | 1448.94
215250 | 2022-01-07 02:32 | 16.1 | 317 | Premium | 7.17 | 13.04 | 42.34 | 0.67 | 252 | 4.44 | 56.01 | 3081.4 | 995 | 57.94 | 22.74 | 74.51 | 1311.38
215314 | 2022-01-07 03:36 | 14.1 | 320 | Premium | 7.17 | 13.04 | 42.34 | 0.67 | 252 | 4.42 | 57.19 | 3143.66 | 995 | 52.71 | 19.72 | 79.88 | 1306.89
215373 | 2022-01-07 04:35 | 15.5 | 317 | Premium | 7.17 | 13.04 | 42.34 | 0.67 | 252 | 4.39 | 57.67 | 3195.91 | 954 | 67.87 | 21.64 | 75.25 | 1336.69
215436 | 2022-01-07 05:38 | 16.8 | 315 | Premium | 7.17 | 13.04 | 42.34 | 0.67 | 252 | 4.14 | 57.32 | 3129.13 | 974 | 55.24 | 21.76 | 77.21 | 1304.59
215550 | 2022-01-07 07:32 | 14.7 | 327 | Premium | 7.17 | 13.04 | 42.34 | 0.67 | 252 | 4.15 | 55.86 | 3139.31 | 1005 | 51.7 | 26.1 | 71.09 | 1327.62
215613 | 2022-01-07 08:35 | 16.2 | 337 | Premium | 7.17 | 13.04 | 42.34 | 0.67 | 252 | 4.2 | 57.75 | 2904.5 | 974 | 45.78 | 25.06 | 76.53 | 1329.34
215676 | 2022-01-07 09:38 | 15.9 | 332 | Premium | 7.17 | 13.04 | 42.34 | 0.67 | 252 | 4.21 | 59.53 | 3140.78 | 995 | 65.64 | 25.87 | 73.64 | 1311.99
215793 | 2022-01-07 11:35 | 18.5 | 317 | Premium | 7.17 | 13.04 | 42.34 | 0.67 | 252 | 4.58 | 63.27 | 3174.75 | 955 | 66.54 | 21.56 | 78.63 | 1331.71
215848 | 2022-01-07 12:30 | 18.4 | 317 | Premium | 7.17 | 13.04 | 42.34 | 0.67 | 252 | 4.27 | 60.38 | 3093.18 | 844 | 85.99 | 23.6 | 68.37 | 1337.87
215910 | 2022-01-07 13:32 | 17.3 | 327 | Premium | 7.17 | 13.04 | 42.34 | 0.67 | 252 | 4.43 | 59.63 | 3110.4 | 915 | 70.84 | 25.1 | 76.47 | 1324.45
215973 | 2022-01-07 14:35 | 17.5 | 320 | Premium | 7.17 | 13.04 | 42.34 | 0.67 | 252 | 4.55 | 59.33 | 3121.91 | 924 | 62.04 | 23.37 | 76.9 | 1314.98
216036 | 2022-01-07 15:38 | 17.3 | 322 | Premium | 7.17 | 13.04 | 42.34 | 0.67 | 252 | 4.38 | 61.05 | 2944.99 | 925 | 47.79 | 22.61 | 77.62 | 1326.41
216093 | 2022-01-07 16:35 | 16.8 | 325 | Premium | 7.17 | 13.04 | 42.34 | 0.67 | 252 | 4.62 | 60.64 | 2884.24 | 934 | 54.05 | 22.66 | 78.88 | 1315.48
216154 | 2022-01-07 17:36 | 16.6 | 327 | Premium | 7.17 | 13.04 | 42.34 | 0.67 | 252 | 4.55 | 61.47 | 2974.49 | 934 | 50.11 | 23.14 | 77.7 | 1300.92
216210 | 2022-01-07 18:32 | 17.2 | 320 | Premium | 7.17 | 13.04 | 42.34 | 0.67 | 252 | 4.56 | 60.61 | 2922.8 | 915 | 54.05 | 22.44 | 78.72 | 1307.91
216266 | 2022-01-07 19:28 | 20.4 | 322 | Premium | 7.17 | 13.04 | 42.34 | 0.67 | 252 | 4.67 | 61.3 | 3076.01 | 915 | 55.18 | 22.38 | 78.17 | 1321.82
216335 | 2022-01-07 20:37 | 14.4 | 332 | Premium | 7.17 | 13.04 | 42.34 | 0.67 | 252 | 4.4 | 60.99 | 3196.58 | 944 | 59.15 | 22.89 | 76.02 | 1297.38
216392 | 2022-01-07 21:34 | 18.5 | 315 | Premium | 7.17 | 13.04 | 42.34 | 0.67 | 252 | 4.29 | 58.31 | 3118.96 | 934 | 71.12 | 22.56 | 76.9 | 1318.49
216457 | 2022-01-07 22:39 | 14.9 | 317 | Premium | 7.17 | 13.04 | 42.34 | 0.67 | 252 | 4.33 | 58.96 | 3091.98 | 894 | 99.29 | 23.1 | 76.46 | 1311.89
216510 | 2022-01-07 23:32 | 17.9 | 315 | Premium | 7.17 | 13.04 | 42.34 | 0.67 | 252 | 4.53 | 58.91 | 3243.16 | 934 | 54.92 | 23.18 | 75.43 | 1308.9
216570 | 2022-01-08 00:32 | 20.5 | 229 | Premium | 6.93 | 12.89 | 42.34 | 0.67 | 259 | 4.15 | 57.86 | 3112.98 | 930 | 56.2 | 21.57 | 73.93 | 1296.1
216636 | 2022-01-08 01:38 | 20.6 | 317 | Premium | 6.93 | 12.89 | 42.34 | 0.67 | 259 | 4.36 | 57.74 | 3218.77 | 915 | 67.33 | 21.29 | 76.7 | 1325.47
216693 | 2022-01-08 02:35 | 16.3 | 320 | Premium | 6.93 | 12.89 | 42.34 | 0.67 | 259 | 4.71 | 59.66 | 3240.65 | 915 | 59.63 | 22.41 | 77.19 | 1308.2
216754 | 2022-01-08 03:36 | 18.3 | 322 | Premium | 6.93 | 12.89 | 42.34 | 0.67 | 259 | 4.32 | 54.62 | 3040.26 | 955 | 48.96 | 18.2 | 84.02 | 1330.2
217353 | 2022-01-08 13:35 | 16.5 | 325 | Premium | 6.93 | 12.89 | 42.34 | 0.67 | 259 | 4.24 | 54.73 | 2895.46 | 974 | 50.07 | 20.94 | 77.06 | 1373.49
217410 | 2022-01-08 14:32 | 12.8 | 334 | Premium | 6.93 | 12.89 | 42.34 | 0.67 | 259 | 4.46 | 56.29 | 3008.45 | 954 | 67.43 | 21.96 | 73.97 | 1345.35
217474 | 2022-01-08 15:36 | 16 | 332 | Premium | 6.93 | 12.89 | 42.34 | 0.67 | 259 | 4.57 | 59.87 | 3044.24 | 934 | 72.54 | 23.05 | 72.96 | 1325.72
217533 | 2022-01-08 16:35 | 18.1 | 327 | Premium | 6.93 | 12.89 | 42.34 | 0.67 | 259 | 4.66 | 60.12 | 3200.97 | 934 | 70.76 | 21.06 | 76.07 | 1332.21
217596 | 2022-01-08 17:38 | 17.4 | 341 | Premium | 6.93 | 12.89 | 42.34 | 0.67 | 259 | 4.37 | 56.84 | 3163.55 | 915 | 86.28 | 24.52 | 71.14 | 1326.69
217657 | 2022-01-08 18:39 | 18 | 332 | Premium | 6.93 | 12.89 | 42.34 | 0.67 | 259 | 4.39 | 54.85 | 3174.94 | 885 | 70.95 | 21.29 | 77.02 | 1345.49
217713 | 2022-01-08 19:35 | 17.7 | 327 | Premium | 6.93 | 12.89 | 42.34 | 0.67 | 259 | 4.44 | 55.83 | 3061.59 | 944 | 73.42 | 21.61 | 77.09 | 1319.21
217772 | 2022-01-08 20:34 | 20.6 | 332 | Premium | 6.93 | 12.89 | 42.34 | 0.67 | 259 | 4.35 | 52.69 | 3148.56 | 944 | 65.28 | 23.34 | 76.24 | 1318.24
217830 | 2022-01-08 21:32 | 19.4 | 329 | Premium | 6.93 | 12.89 | 42.34 | 0.67 | 259 | 4.73 | 56.05 | 3176.58 | 945 | 68.04 | 23.58 | 75.5 | 1311.47
217888 | 2022-01-08 22:30 | 20 | 312 | Premium | 6.93 | 12.89 | 42.34 | 0.67 | 259 | 4.68 | 57.22 | 3188.81 | 955 | 58.88 | 23.25 | 76.6 | 1301.14
217946 | 2022-01-08 23:28 | 16.1 | 317 | Premium | 6.93 | 12.89 | 42.34 | 0.67 | 259 | 4.8 | 59.95 | 3250.63 | 964 | 55.28 | 23.74 | 74.87 | 1308.38
218008 | 2022-01-09 00:30 | 14 | 328 | Premium | 7.05 | 12.97 | 42.34 | 0.67 | 262 | 4.62 | 57.89 | 3176.85 | 955 | 47.56 | 22.49 | 77.8 | 1343.57
218076 | 2022-01-09 01:38 | 13.1 | 325 | Premium | 7.05 | 12.97 | 42.34 | 0.67 | 262 | 4.53 | 59.11 | 3194.57 | 1014 | 57.23 | 23.1 | 78.11 | 1319.41
218128 | 2022-01-09 02:30 | 12 | 322 | Premium | 7.05 | 12.97 | 42.34 | 0.67 | 262 | 4.35 | 56.01 | 3195.83 | 995 | 50.82 | 22.31 | 79.08 | 1329.35
218189 | 2022-01-09 03:31 | 12.8 | 329 | Premium | 7.05 | 12.97 | 42.34 | 0.67 | 262 | 4.77 | 58.1 | 3348.94 | 995 | 52.14 | 22.73 | 77.32 | 1323.09
218246 | 2022-01-09 04:28 | 17.4 | 331 | Premium | 7.05 | 12.97 | 42.34 | 0.67 | 262 | 4.75 | 57.83 | 3198.81 | 974 | 69.8 | 24.17 | 77.43 | 1324.78
218312 | 2022-01-09 05:34 | 15.6 | 329 | Premium | 7.05 | 12.97 | 42.34 | 0.67 | 262 | 5.02 | 61.63 | 3243.08 | 955 | 45.91 | 22.78 | 77.36 | 1329.11
218366 | 2022-01-09 06:29 | 14 | 320 | Premium | 7.05 | 12.97 | 42.34 | 0.67 | 262 | 4.66 | 59.26 | 3158.64 | 925 | 55.95 | 22.84 | 75.63 | 1314.32
218428 | 2022-01-09 07:32 | 12.8 | 315 | Premium | 7.05 | 12.97 | 42.34 | 0.67 | 262 | 4.79 | 60.67 | 3050.4 | 944 | 65.07 | 21.39 | 78.36 | 1317.39
218486 | 2022-01-09 08:30 | 16.5 | 320 | Premium | 7.05 | 12.97 | 42.34 | 0.67 | 262 | 4.64 | 57.71 | 3112.99 | 955 | 56.08 | 21.73 | 73.49 | 1295.74
218548 | 2022-01-09 09:32 | 15.8 | 327 | Premium | 7.05 | 12.97 | 42.34 | 0.67 | 262 | 4.71 | 59.93 | 3141.15 | 944 | 49.7 | 20.34 | 79.84 | 1303.8
218611 | 2022-01-09 10:35 | 13.9 | 334 | Premium | 7.05 | 12.97 | 42.34 | 0.67 | 262 | 4.77 | 60.04 | 3244.15 | 974 | 67.39 | 22.89 | 76.44 | 1296.4
218674 | 2022-01-09 11:38 | 14.6 | 332 | Premium | 7.05 | 12.97 | 42.34 | 0.67 | 262 | 4.88 | 62.21 | 3181.36 | 955 | 76.93 | 20.35 | 76.57 | 1294.33
218788 | 2022-01-09 13:32 | 16.4 | 341 | Premium | 7.05 | 12.97 | 42.34 | 0.67 | 262 | 4.89 | 61.3 | 3181.26 | 945 | 50.07 | 23.25 | 76.37 | 1319.7
218851 | 2022-01-09 14:35 | 17.7 | 332 | Premium | 7.05 | 12.97 | 42.34 | 0.67 | 262 | 4.84 | 60.94 | 3242.34 | 915 | 66.62 | 21.43 | 78.31 | 1306.39
218912 | 2022-01-09 15:36 | 18.4 | 337 | Premium | 7.05 | 12.97 | 42.34 | 0.67 | 262 | 4.07 | 49.64 | 2995.59 | 995 | 57.5 | 20.94 | 77.27 | 1322.08
219326 | 2022-01-09 22:30 | 14.9 | 334 | Premium | 7.05 | 12.97 | 42.34 | 0.67 | 262 | 4.8 | 60.93 | 3139.34 | 924 | 60.28 | 21.86 | 78.81 | 1332.98
219388 | 2022-01-09 23:32 | 17.3 | 332 | Premium | 7.05 | 12.97 | 42.34 | 0.67 | 262 | 4.97 | 63.89 | 3110.55 | 944 | 46.54 | 22.06 | 79.89 | 1320.23
219446 | 2022-01-10 00:30 | 19.5 | 332 | Premium | 6.96 | 12.92 | 42.34 | 0.67 | 263 | 4.99 | 64.15 | 3251.54 | 974 | 52.58 | 22.92 | 74.56 | 1300.51
219508 | 2022-01-10 01:32 | 13.8 | 327 | Premium | 6.96 | 12.92 | 42.34 | 0.67 | 263 | 4.86 | 65.23 | 3118.52 | 955 | 57.35 | 21.57 | 76.95 | 1314.76
219566 | 2022-01-10 02:30 | 15.7 | 329 | Premium | 6.96 | 12.92 | 42.34 | 0.67 | 263 | 4.84 | 63.35 | 3223.11 | 964 | 52.94 | 22.08 | 74.24 | 1313.42
219628 | 2022-01-10 03:32 | 15.3 | 332 | Premium | 6.96 | 12.92 | 42.34 | 0.67 | 263 | 4.82 | 64.97 | 3085.53 | 934 | 53.32 | 22.73 | 75.23 | 1323.33
219748 | 2022-01-10 05:32 | 19.8 | 312 | Non premium | 6.96 | 12.92 | 42.34 | 0.67 | 263 | 5.22 | 61.61 | 3118.71 | 816 | 50.99 | 23.83 | 73.1 | 1342.77
219930 | 2022-01-10 08:34 | 25.4 | 320 | Non premium | 6.96 | 12.92 | 42.34 | 0.67 | 263 | 4.19 | 63.31 | 3161.61 | 776 | 60.11 | 24.85 | 72.16 | 1327.47
220046 | 2022-01-10 10:30 | 25.5 | 317 | Non premium | 6.96 | 12.92 | 42.34 | 0.67 | 263 | 3.81 | 72.07 | 3118.49 | 777 | 87.58 | 22.78 | 76.52 | 1341.9
220170 | 2022-01-10 12:34 | 26.4 | 317 | Non premium | 6.96 | 12.92 | 42.34 | 0.67 | 263 | 4.2 | 67.76 | 3199.23 | 934 | 47.9 | 23.34 | 74.26 | 1289.82
220226 | 2022-01-10 13:30 | 16.5 | 338 | Premium | 6.96 | 12.92 | 42.34 | 0.67 | 263 | 3.96 | 67.11 | 3209.64 | 955 | 51.91 | 24.77 | 72.11 | 1299.85
220296 | 2022-01-10 14:40 | 23.9 | 332 | Premium | 6.96 | 12.92 | 42.34 | 0.67 | 263 | 4.01 | 67.39 | 3145.37 | 955 | 55.82 | 22.04 | 74.83 | 1290.15
220356 | 2022-01-10 15:40 | 19.2 | 329 | Premium | 6.96 | 12.92 | 42.34 | 0.67 | 263 | 4.1 | 68.05 | 3193.3 | 945 | 69.19 | 20.64 | 77.42 | 1297.59
220416 | 2022-01-10 16:40 | 16.2 | 327 | Premium | 6.96 | 12.92 | 42.34 | 0.67 | 263 | 4.39 | 69.12 | 3187.72 | 934 | 52.87 | 22.12 | 75.26 | 1287.05
220476 | 2022-01-10 17:40 | 15.9 | 332 | Premium | 6.96 | 12.92 | 42.34 | 0.67 | 263 | 4.13 | 67.8 | 3175.94 | 944 | 55.2 | 21.64 | 76.55 | 1291.68
220536 | 2022-01-10 18:40 | 20.1 | 334 | Premium | 6.96 | 12.92 | 42.34 | 0.67 | 263 | 4.48 | 67.87 | 3184.81 | 925 | 69.49 | 22.65 | 75.57 | 1315.56
220596 | 2022-01-10 19:40 | 18.3 | 332 | Premium | 6.96 | 12.92 | 42.34 | 0.67 | 263 | 4.22 | 66.79 | 3265.63 | 924 | 75.03 | 20.58 | 77.23 | 1322.18
220656 | 2022-01-10 20:40 | 19.1 | 338 | Premium | 6.96 | 12.92 | 42.34 | 0.67 | 263 | 4.31 | 67.07 | 3022.84 | 934 | 67.41 | 20.78 | 78.96 | 1306.45
220716 | 2022-01-10 21:40 | 18.5 | 346 | Premium | 6.96 | 12.92 | 42.34 | 0.67 | 263 | 4.26 | 67.49 | 3245.84 | 924 | 59.3 | 21.81 | 77.31 | 1303.42
220766 | 2022-01-10 22:30 | 18.3 | 339 | Premium | 6.96 | 12.92 | 42.34 | 0.67 | 263 | 4.16 | 64.81 | 3342.34 | 925 | 66.85 | 22.13 | 78.28 | 1306.73
220831 | 2022-01-10 23:35 | 17.4 | 332 | Premium | 6.96 | 12.92 | 42.34 | 0.67 | 263 | 4.46 | 66.74 | 3080.24 | 935 | 48.88 | 23.11 | 74.03 | 1300.25
220888 | 2022-01-11 00:32 | 15.8 | 339 | Premium | 6.69 | 13.38 | 42.34 | 0.67 | 266 | 4.27 | 67.3 | 3175.61 | 934 | 51.47 | 23.57 | 73.45 | 1294.41
220946 | 2022-01-11 01:30 | 15.6 | 341 | Premium | 6.69 | 13.38 | 42.34 | 0.67 | 266 | 4.3 | 67.63 | 3155.95 | 934 | 51.37 | 23.5 | 73.85 | 1321.48
221012 | 2022-01-11 02:36 | 17.4 | 344 | Premium | 6.69 | 13.38 | 42.34 | 0.67 | 266 | 4.38 | 67.1 | 3247.8 | 933 | 54.61 | 23.04 | 74.17 | 1316.73
221066 | 2022-01-11 03:30 | 19 | 332 | Premium | 6.69 | 13.38 | 42.34 | 0.67 | 266 | 4.24 | 66.97 | 3107.85 | 915 | 57.46 | 23.87 | 72.81 | 1325.73
221126 | 2022-01-11 04:30 | 17.4 | 337 | Premium | 6.69 | 13.38 | 42.34 | 0.67 | 266 | 4.11 | 66.66 | 3277.4 | 915 | 64.78 | 22.82 | 74.94 | 1314.42
221188 | 2022-01-11 05:32 | 15.7 | 325 | Premium | 6.69 | 13.38 | 42.34 | 0.67 | 266 | 3.98 | 68.26 | 3185.79 | 894 | 51.01 | 21.92 | 77.17 | 1311.56
221251 | 2022-01-11 06:35 | 19.8 | 346 | Premium | 6.69 | 13.38 | 42.34 | 0.67 | 266 | 3.88 | 67.54 | 3176.39 | 894 | 51.56 | 21 | 78.75 | 1312
221308 | 2022-01-11 07:32 | 16.5 | 341 | Premium | 6.69 | 13.38 | 42.34 | 0.67 | 266 | 3.71 | 64.11 | 3261.96 | 924 | 56.01 | 22.21 | 77.33 | 1304.39
221366 | 2022-01-11 08:30 | 18.2 | 344 | Premium | 6.69 | 13.38 | 42.34 | 0.67 | 266 | 3.84 | 68.24 | 3306.24 | 934 | 54.15 | 20.38 | 80.25 | 1311
222331 | 2022-01-12 00:35 | 18 | 327 | Premium | 7.09 | 12.8 | 42.34 | 0.67 | 288 | 4.04 | 64.99 | 1937.39 | 916 | 104.48 | 25.13 | 70.26 | 1357.8
222336 | 2022-01-12 00:40 | 16.4 | 346 | Premium | 7.09 | 12.8 | 42.34 | 0.67 | 288 | 3.88 | 61.08 | 3308.38 | 875 | 74.25 | 23.83 | 70.29 | 1325.66
222386 | 2022-01-12 01:30 | 18.4 | 339 | Premium | 7.09 | 12.8 | 42.34 | 0.67 | 288 | 4.09 | 64.2 | 3249.19 | 934 | 66.98 | 24.37 | 73.14 | 1299.52
222388 | 2022-01-12 01:32 | 16.6 | 348 | Premium | 7.09 | 12.8 | 42.34 | 0.67 | 288 | 3.81 | 63.17 | 3235.43 | 933 | 58.57 | 24.8 | 72.73 | 1308.19
222394 | 2022-01-12 01:38 | 15.5 | 337 | Premium | 7.09 | 12.8 | 42.34 | 0.67 | 288 | 3.97 | 62.78 | 3202.03 | 934 | 43.02 | 24.14 | 74.13 | 1320.79
222446 | 2022-01-12 02:30 | 17.9 | 344 | Premium | 7.09 | 12.8 | 42.34 | 0.67 | 288 | 4.02 | 64.31 | 3184.04 | 944 | 63.11 | 22.6 | 74.42 | 1326.43
222450 | 2022-01-12 02:34 | 17.6 | 341 | Premium | 7.09 | 12.8 | 42.34 | 0.67 | 288 | 4.12 | 64.54 | 3194.83 | 934 | 49.88 | 23.93 | 74.11 | 1324.72
222506 | 2022-01-12 03:30 | 15.6 | 312 | Premium | 7.09 | 12.8 | 42.34 | 0.67 | 288 | 4.04 | 64.1 | 3160.51 | 944 | 58.27 | 23.39 | 73.05 | 1315.97
222508 | 2022-01-12 03:32 | 21 | 344 | Premium | 7.09 | 12.8 | 42.34 | 0.67 | 288 | 3.97 | 62.84 | 3249.11 | 934 | 49.78 | 24.35 | 73.53 | 1316.51
222513 | 2022-01-12 03:37 | 21.8 | 320 | Non premium | 7.09 | 12.8 | 42.34 | 0.67 | 288 | 4.04 | 63.79 | 3122.83 | 934 | 53.23 | 24.44 | 72.47 | 1330.39
222566 | 2022-01-12 04:30 | 17.9 | 346 | Premium | 7.09 | 12.8 | 42.34 | 0.67 | 288 | 4.26 | 64.32 | 3118.73 | 934 | 45.09 | 23.12 | 73.48 | 1341.14
222571 | 2022-01-12 04:35 | 22 | 317 | Non premium | 7.09 | 12.8 | 42.34 | 0.67 | 288 | 4.15 | 63.44 | 3070.75 | 934 | 59.05 | 24.32 | 72.32 | 1334.12
222627 | 2022-01-12 05:31 | 15.8 | 341 | Premium | 7.09 | 12.8 | 42.34 | 0.67 | 288 | 3.58 | 57.44 | 2057.44 | 796 | 139.59 | 23.44 | 57.36 | 1421.7
222628 | 2022-01-12 05:32 | 18.3 | 344 | Premium | 7.09 | 12.8 | 42.34 | 0.67 | 288 | 3.63 | 57.09 | 2507.73 | 845 | 149.08 | 24.95 | 57.18 | 1367.17
222686 | 2022-01-12 06:30 | 19.5 | 346 | Premium | 7.09 | 12.8 | 42.34 | 0.67 | 288 | 4.14 | 64 | 2450.49 | 916 | 60.93 | 23.19 | 72.31 | 1352.48
222748 | 2022-01-12 07:32 | 14.5 | 341 | Premium | 7.09 | 12.8 | 42.34 | 0.67 | 288 | 3.88 | 63.76 | 3166.37 | 875 | 54.15 | 22.79 | 74.02 | 1333.59
222806 | 2022-01-12 08:30 | 17.9 | 335 | Non premium | 7.09 | 12.8 | 42.34 | 0.67 | 288 | 3.97 | 55.12 | 3203.1 | 815 | 58.25 | 21.96 | 70.44 | 1341.47
222811 | 2022-01-12 08:35 | 18.3 | 339 | Premium | 7.09 | 12.8 | 42.34 | 0.67 | 288 | 4.01 | 56.34 | 3142.09 | 816 | 64.15 | 22.49 | 73.29 | 1359.03
222868 | 2022-01-12 09:32 | 19.3 | 334 | Premium | 7.09 | 12.8 | 42.34 | 0.67 | 288 | 4.11 | 57.26 | 3141.96 | 845 | 54.05 | 21.68 | 75.13 | 1338.67
222926 | 2022-01-12 10:30 | 16.2 | 332 | Premium | 7.09 | 12.8 | 42.34 | 0.67 | 288 | 4.12 | 65.39 | 3139.44 | 815 | 55.26 | 22.68 | 71.9 | 1325.58
222931 | 2022-01-12 10:35 | 17.2 | 332 | Premium | 7.09 | 12.8 | 42.34 | 0.67 | 288 | 3.85 | 63.11 | 2955.44 | 894 | 63.96 | 23.14 | 70.65 | 1328.04
222988 | 2022-01-12 11:32 | 16.8 | 337 | Premium | 7.09 | 12.8 | 42.34 | 0.67 | 288 | 4.33 | 65.74 | 3193.92 | 934 | 62.85 | 23.62 | 72.84 | 1311.71
223046 | 2022-01-12 12:30 | 16.7 | 339 | Premium | 7.09 | 12.8 | 42.34 | 0.67 | 288 | 3.45 | 48.22 | 3112.34 | 1094 | 48.77 | 22.24 | 74.58 | 1323.66
223051 | 2022-01-12 12:35 | 15.3 | 334 | Premium | 7.09 | 12.8 | 42.34 | 0.67 | 288 | 3.41 | 47.79 | 2985.94 | 1143 | 36.14 | 21.71 | 75.12 | 1313.89
225211 | 2022-01-14 00:35 | 24.5 | 327 | Non premium | 7.25 | 12.98 | 42.34 | 0.67 | 292 | 4.66 | 71.97 | 3324.02 | 855 | 48.67 | 21.94 | 76.39 | 1329.67
225268 | 2022-01-14 01:32 | 21 | 332 | Non premium | 7.25 | 12.98 | 42.34 | 0.67 | 292 | 4.76 | 70.97 | 3106.25 | 826 | 46.27 | 23.05 | 74.73 | 1322.05
225331 | 2022-01-14 02:35 | 15.4 | 329 | Non premium | 7.25 | 12.98 | 42.34 | 0.67 | 292 | 4.87 | 71.98 | 3110.54 | 854 | 45.11 | 23.63 | 72.45 | 1321.74
225388 | 2022-01-14 03:32 | 18.4 | 344 | Non premium | 7.25 | 12.98 | 42.34 | 0.67 | 292 | 4.77 | 73.86 | 3094.14 | 844 | 41.56 | 23.25 | 73.52 | 1322.76
225446 | 2022-01-14 04:30 | 19.5 | 332 | Non premium | 7.25 | 12.98 | 42.34 | 0.67 | 292 | 4.73 | 73.49 | 3203.09 | 805 | 46.98 | 22.97 | 74.28 | 1321.42
225511 | 2022-01-14 05:35 | 19.8 | 327 | Non premium | 7.25 | 12.98 | 42.34 | 0.67 | 292 | 4.88 | 76.37 | 3085.43 | 776 | 57.23 | 25.16 | 72.64 | 1330.48
226199 | 2022-01-15 00:30 | 20.1 | 327 | Non premium | 7.49 | 12.65 | 42.34 | 0.67 | 296 | 4.22 | 59.4 | 3208.39 | 795 | 82.22 | 22.68 | 67.73 | 1359.56
226267 | 2022-01-15 01:38 | 22.8 | 331 | Non premium | 7.49 | 12.65 | 42.34 | 0.67 | 296 | 4.19 | 61.2 | 2514.89 | 826 | 91.2 | 22.5 | 78.46 | 1390.71
226322 | 2022-01-15 02:33 | 24 | 325 | Non premium | 7.49 | 12.65 | 42.34 | 0.67 | 296 | 4.71 | 68.3 | 3108.78 | 845 | 56.33 | 23.19 | 76.85 | 1341.52
226384 | 2022-01-15 03:35 | 25.4 | 329 | Non premium | 7.49 | 12.65 | 42.34 | 0.67 | 296 | 4.73 | 67.3 | 3220.33 | 844 | 49.46 | 23.79 | 77.08 | 1351.4
226439 | 2022-01-15 04:30 | 18.2 | 341 | Premium | 7.49 | 12.65 | 42.34 | 0.67 | 296 | 4.14 | 58.81 | 3256.99 | 894 | 57.5 | 23.76 | 74.33 | 1340.91
226499 | 2022-01-15 05:30 | 17.4 | 348 | Premium | 7.49 | 12.65 | 42.34 | 0.67 | 296 | 4.27 | 60.38 | 3263.36 | 934 | 54.8 | 21.39 | 78.93 | 1356.46
226564 | 2022-01-15 06:35 | 16.5 | 341 | Premium | 7.49 | 12.65 | 42.34 | 0.67 | 296 | 4.15 | 59.97 | 3193.65 | 934 | 56.06 | 22.59 | 77.95 | 1333.86
226621 | 2022-01-15 07:32 | 19.8 | 348 | Premium | 7.49 | 12.65 | 42.34 | 0.67 | 296 | 4.39 | 62.85 | 3195.32 | 934 | 42.35 | 22.56 | 75.93 | 1323.75
226684 | 2022-01-15 08:35 | 16.3 | 346 | Premium | 7.49 | 12.65 | 42.34 | 0.67 | 296 | 4.08 | 60.95 | 3182.36 | 924 | 49.99 | 22 | 78.48 | 1319.58
227044 | 2022-01-15 14:35 | 15.8 | 344 | Premium | 7.49 | 12.65 | 42.34 | 0.67 | 296 | 3.4 | 50.14 | 3175.07 | 1094 | 51.24 | 22.11 | 76.93 | 1315.25
227106 | 2022-01-15 15:37 | 16.7 | 341 | Premium | 7.49 | 12.65 | 42.34 | 0.67 | 296 | 3.9 | 63.03 | 3165.97 | 925 | 48.44 | 23.28 | 75.57 | 1320.3
227159 | 2022-01-15 16:30 | 16 | 339 | Premium | 7.49 | 12.65 | 42.34 | 0.67 | 296 | 4.07 | 66.38 | 3231.92 | 955 | 46.18 | 20.39 | 77.84 | 1308.26
227699 | 2022-01-16 01:30 | 14.9 | 340 | Premium | 7.37 | 12.81 | 42.34 | 0.67 | 279 | 3.71 | 63.49 | 3182.84 | 1014 | 55.49 | 23.98 | 69.26 | 1340.1
227764 | 2022-01-16 02:35 | 17.2 | 339 | Premium | 7.37 | 12.81 | 42.34 | 0.67 | 279 | 3.97 | 66.5 | 3109.59 | 994 | 51.91 | 23.77 | 73.4 | 1332.82
227821 | 2022-01-16 03:32 | 17 | 337 | Premium | 7.37 | 12.81 | 42.34 | 0.67 | 279 | 3.95 | 63.31 | 3119.37 | 965 | 51.35 | 23.9 | 76.51 | 1340.34
227944 | 2022-01-16 05:35 | 15.8 | 344 | Premium | 7.37 | 12.81 | 42.34 | 0.67 | 279 | 4.1 | 64.83 | 3073.7 | 955 | 52.69 | 23.13 | 69.92 | 1334.8
227999 | 2022-01-16 06:30 | 20.6 | 348 | Premium | 7.37 | 12.81 | 42.34 | 0.67 | 279 | 3.89 | 64.13 | 3051.67 | 955 | 52.73 | 22.85 | 71.07 | 1345.46
228063 | 2022-01-16 07:34 | 19.6 | 341 | Premium | 7.37 | 12.81 | 42.34 | 0.67 | 279 | 3.62 | 63.09 | 3070.34 | 943 | 48.25 | 23.33 | 68.81 | 1330.96
228121 | 2022-01-16 08:32 | 18 | 344 | Premium | 7.37 | 12.81 | 42.34 | 0.67 | 279 | 3.67 | 65.13 | 3105.33 | 943 | 43.21 | 22.53 | 69.88 | 1331.62
228187 | 2022-01-16 09:38 | 17.5 | 339 | Premium | 7.37 | 12.81 | 42.34 | 0.67 | 279 | 3.6 | 64.28 | 3138.41 | 944 | 51.77 | 21.1 | 76.73 | 1333.35
228243 | 2022-01-16 10:34 | 17.8 | 334 | Premium | 7.37 | 12.81 | 42.34 | 0.67 | 279 | 3.68 | 65 | 3073.45 | 943 | 41.33 | 21.92 | 75.74 | 1331.91
228299 | 2022-01-16 11:30 | 16.2 | 339 | Premium | 7.37 | 12.81 | 42.34 | 0.67 | 279 | 3.59 | 64.52 | 3149.86 | 944 | 41.1 | 23.38 | 75.29 | 1322.37
228359 | 2022-01-16 12:30 | 17 | 339 | Premium | 7.37 | 12.81 | 42.34 | 0.67 | 279 | 3.87 | 64.4 | 3112.43 | 944 | 41.95 | 22.67 | 75.68 | 1318.07
228664 | 2022-01-16 17:35 | 17.5 | 332 | Premium | 7.37 | 12.81 | 42.34 | 0.67 | 279 | 2.94 | 60.24 | 3087.96 | 944 | 44.24 | 21.51 | 71.94 | 1405.55
228726 | 2022-01-16 18:37 | 18.1 | 334 | Premium | 7.37 | 12.81 | 42.34 | 0.67 | 279 | 3.06 | 63.36 | 3064.95 | 964 | 51.1 | 23.35 | 75.38 | 1363.48
228785 | 2022-01-16 19:36 | 14 | 346 | Premium | 7.37 | 12.81 | 42.34 | 0.67 | 279 | 3.06 | 65.02 | 3134.6 | 994 | 48.57 | 21.73 | 76.3 | 1299.67
228843 | 2022-01-16 20:34 | 15.2 | 344 | Premium | 7.37 | 12.81 | 42.34 | 0.67 | 279 | 2.94 | 63.28 | 3288.23 | 994 | 53.8 | 22.72 | 75.45 | 1311.65
228904 | 2022-01-16 21:35 | 15.6 | 346 | Premium | 7.37 | 12.81 | 42.34 | 0.67 | 279 | 3.06 | 66.43 | 3168.61 | 984 | 43.11 | 19.69 | 77.24 | 1300.8
228964 | 2022-01-16 22:35 | 16.2 | 344 | Premium | 7.37 | 12.81 | 42.34 | 0.67 | 279 | 3.04 | 64.67 | 3044.11 | 974 | 44.17 | 23.23 | 70.81 | 1299.66
229021 | 2022-01-16 23:32 | 14.1 | 352 | Premium | 7.37 | 12.81 | 42.34 | 0.67 | 279 | 2.95 | 63.13 | 3031.71 | 974 | 43.98 | 24.2 | 68.02 | 1303.34
229079 | 2022-01-17 00:30 | 15.8 | 350 | Premium | 7.18 | 13.01 | 42.34 | 0.67 | 286 | 2.95 | 64.1 | 3145.66 | 974 | 62.9 | 22.43 | 70.53 | 1289.65
229142 | 2022-01-17 01:33 | 15.4 | 348 | Premium | 7.18 | 13.01 | 42.34 | 0.67 | 286 | 2.95 | 62.31 | 3050.46 | 954 | 66.14 | 23.76 | 72.56 | 1339.45
229205 | 2022-01-17 02:36 | 17.6 | 317 | Premium | 7.18 | 13.01 | 42.34 | 0.67 | 286 | 2.77 | 58.68 | 2900.09 | 915 | 51.26 | 24.44 | 70.94 | 1367.44
229259 | 2022-01-17 03:30 | 15.8 | 341 | Premium | 7.18 | 13.01 | 42.34 | 0.67 | 286 | 3.4 | 65.83 | 3082.52 | 974 | 43.61 | 22.98 | 72.5 | 1318.86
229321 | 2022-01-17 04:32 | 19.8 | 344 | Premium | 7.18 | 13.01 | 42.34 | 0.67 | 286 | 3.25 | 63.12 | 3200.64 | 944 | 61.68 | 23.85 | 70.46 | 1334.73
229379 | 2022-01-17 05:30 | 18.4 | 341 | Premium | 7.18 | 13.01 | 42.34 | 0.67 | 286 | 3.29 | 63.69 | 2850.25 | 943 | 52.96 | 25.52 | 69.61 | 1357.78
229500 | 2022-01-17 07:31 | 23.1 | 327 | Non premium |  | 13.01 | 42.34 | 0.67 | 286 | 3.72 | 75.22 | 3027.28 | 844 | 43.61 | 24.17 | 70.81 | 1326.03
229924 | 2022-01-17 14:35 | 18.2 | 322 | Non premium | 7.18 | 13.01 | 42.34 | 0.67 |  | 3.87 | 78.19 | 3205.58 | 864 | 52.81 | 22.94 | 75.41 | 1343.81
229980 | 2022-01-17 15:31 | 22.5 | 327 | Non premium | 7.18 | 13.01 | 42.34 | 0.67 | 286 | 3.81 | 76.86 | 3180.57 | 864 | 51.06 | 23.15 | 75.6 | 1335.47
230039 | 2022-01-17 16:30 | 22.2 | 332 | Non premium | 7.18 | 13.01 | 42.34 | 0.67 | 286 | 3.86 | 77.49 | 3145.5 | 864 | 43.63 | 21.5 | 75.21 | 1338.5
230579 | 2022-01-18 01:30 | 21.6 | 332 | Non premium | 7.37 | 12.81 | 42.34 | 0.67 | 248 | 3.66 | 65.65 | 3025.19 | 795 | 46.14 | 25.53 | 69.08 | 1371.76
230644 | 2022-01-18 02:35 | 22.6 | 322 | Non premium | 7.37 | 12.81 | 42.34 | 0.67 | 248 | 3.73 | 65.32 | 3186.25 | 844 | 52.73 | 24.43 | 69.15 | 1344.43
230701 | 2022-01-18 03:32 | 23.4 | 329 | Non premium | 7.37 | 12.81 | 42.34 | 0.67 | 248 | 3.76 | 71.99 | 3229.89 | 834 | 55.97 | 25.18 | 68.55 | 1330.04
230759 | 2022-01-18 04:30 | 22.8 | 327 | Non premium | 7.37 | 12.81 | 42.34 | 0.67 | 248 | 3.61 | 73.56 | 3003.7 | 795 | 49.44 | 25.59 | 69.94 | 1355.44
230821 | 2022-01-18 05:32 | 25.4 | 310 | Non premium | 7.37 | 12.81 | 42.34 | 0.67 | 248 | 3.71 | 75.49 | 2913.4 | 795 | 56.08 | 25.2 | 70.12 | 1359.57
230945 | 2022-01-18 07:36 | 26.7 | 334 | Non premium | 7.37 | 12.81 | 42.34 | 0.67 | 248 | 4.11 | 79.07 | 3115.25 | 786 | 52.12 | 21.26 | 73.1 | 1341.4
230999 | 2022-01-18 08:30 | 24.4 | 329 | Non premium | 7.37 | 12.81 | 42.34 | 0.67 | 248 | 3.86 | 77.71 | 3014.32 | 789 | 50.32 | 21.04 | 77.91 | 1352.76
231064 | 2022-01-18 09:35 | 23.4 | 325 | Non premium | 7.37 | 12.81 | 42.34 | 0.67 | 248 | 3.84 | 78.85 | 3108.78 | 789 | 58.46 | 21.74 | 74 | 1339.92
231119 | 2022-01-18 10:30 | 24.2 | 322 | Non premium | 7.37 | 12.81 | 42.34 | 0.67 | 248 | 3.71 | 75.14 | 3270.18 | 795 | 82.6 | 26.42 | 65.79 | 1278.78
231181 | 2022-01-18 11:32 | 26.4 | 325 | Non premium | 7.37 | 12.81 | 42.34 | 0.67 | 248 | 3.78 | 75.19 | 2772.68 | 785 | 57.08 | 18.35 | 75.62 | 1316.68
231301 | 2022-01-18 13:32 | 24.8 | 315 | Non premium | 7.37 | 12.81 | 42.34 | 0.67 |  | 3.84 | 78.45 | 3121.89 | 786 | 58.88 | 21.76 | 73.03 | 1304.36
231365 | 2022-01-18 14:36 | 26 | 302 | Non premium | 7.37 | 12.81 | 42.34 | 0.67 | 248 | 3.36 | 67.33 | 3154.83 | 795 | 75.8 | 25.5 | 64.3 | 1359.29
231428 | 2022-01-18 15:39 | 21.8 | 312 | Non premium | 7.37 | 12.81 | 42.34 | 0.67 | 248 | 4.09 | 72.99 | 3201.62 | 894 | 40.01 | 22.07 | 75.4 | 1314.4
231967 | 2022-01-19 00:38 | 18.5 | 332 | Non premium | 7.28 | 12.91 | 42.34 | 0.67 | 241 | 4.02 | 71.86 | 3212.11 | 894 | 60.85 | 22.49 | 64.73 | 1334.68
232024 | 2022-01-19 01:35 | 23.8 | 322 | Non premium | 7.28 | 12.91 | 42.34 | 0.67 | 241 | 4.22 | 75.07 | 3108.16 | 845 | 51.64 | 23.19 | 66 | 1366.99
232085 | 2022-01-19 02:36 | 23.4 | 325 | Non premium | 7.28 | 12.91 | 42.34 | 0.67 | 241 |  | 75.2 | 3105.6 | 845 | 53.52 | 23.49 | 67.41 | 1351.79
232143 | 2022-01-19 03:34 | 22.6 | 322 | Non premium | 7.28 | 12.91 | 42.34 | 0.67 | 241 | 4.19 | 77.08 | 3191.71 | 864 | 50.62 | 24.03 | 66.99 | 1340.66
232199 | 2022-01-19 04:30 | 20.9 | 327 | Non premium | 7.28 | 12.91 | 42.34 | 0.67 | 241 | 4.37 | 77.68 | 3258.11 | 864 | 58.9 | 23.43 | 67.72 | 1340.93
232264 | 2022-01-19 05:35 | 25.7 | 329 | Non premium | 7.28 | 12.91 | 42.34 | 0.67 | 241 | 3.56 | 70.12 | 3057.54 | 875 | 52.37 | 24.56 | 67.41 | 1327.5
232385 | 2022-01-19 07:36 | 21 | 320 | Non premium | 7.28 | 12.91 | 42.34 | 0.67 | 241 | 4.33 | 78.34 | 3252.96 | 914 | 43.75 | 21.27 | 67.13 | 1334.81
232441 | 2022-01-19 08:32 | 26.6 | 322 | Non premium | 7.28 | 12.91 | 42.34 | 0.67 | 241 | 4.2 | 69.42 | 3159.98 | 894 | 43.65 | 22.91 | 72.36 | 1343.12
232499 | 2022-01-19 09:30 | 27.1 | 329 | Non premium | 7.28 | 12.91 | 42.34 | 0.67 | 241 | 3.86 | 68.86 | 3077.48 | 845 | 48.36 | 25.55 | 72.28 | 1351.43
232564 | 2022-01-19 10:35 | 25.7 | 334 | Non premium | 7.28 | 12.91 | 42.34 | 0.67 | 241 | 3.84 | 67.79 | 3276.01 | 875 | 57.62 | 22.66 | 77.7 | 1341.94
232923 | 2022-01-19 16:34 | 15.4 | 332 | Premium | 7.28 | 12.91 | 42.34 | 0.67 | 241 | 3.09 | 54.15 | 3183.1 | 1134 | 41.47 | 20.35 | 80.9 | 1304.46
232979 | 2022-01-19 17:30 | 16.7 | 344 | Premium | 7.28 | 12.91 | 42.34 | 0.67 | 241 | 3.46 | 66.41 | 3088.2 | 934 | 39.57 | 19.7 | 80.12 | 1319.59
233041 | 2022-01-19 18:32 | 15.9 | 334 | Premium | 7.28 | 12.91 | 42.34 | 0.67 | 241 | 3.47 | 68.7 | 3086.21 | 919 | 52.16 | 19.94 | 79.86 | 1324.23
233104 | 2022-01-19 19:35 | 16.5 | 350 | Premium | 7.28 | 12.91 | 42.34 | 0.67 | 241 | 3.45 | 68.58 | 3070.99 | 924 | 44.49 | 20.67 | 79.59 | 1352.1
233159 | 2022-01-19 20:30 | 17.2 | 341 | Premium | 7.28 | 12.91 | 42.34 | 0.67 | 241 | 3.31 | 67.57 | 3440.03 | 894 | 81.89 | 21.27 | 68.21 | 1345.52
233221 | 2022-01-19 21:32 | 16.4 | 344 | Premium | 7.28 | 12.91 | 42.34 | 0.67 | 241 | 3.58 | 68.9 | 3190.8 | 919 | 55.2 | 21.31 | 72.62 | 1343.67
233279 | 2022-01-19 22:30 | 15.7 | 339 | Premium | 7.28 | 12.91 | 42.34 | 0.67 | 241 | 3.44 | 70.1 | 3170.94 | 919 | 46.54 | 20.21 | 74.8 | 1312.49
233342 | 2022-01-19 23:33 | 18.8 | 327 | Premium | 7.28 | 12.91 | 42.34 | 0.67 | 241 | 3.48 | 69.41 | 3143.47 | 919 | 52.81 | 23.51 | 71.97 | 1316.66
233404 | 2022-01-20 00:35 | 17.6 | 339 | Premium | 7.2 | 12.98 | 42.34 | 0.67 | 235 | 3.37 | 69.12 | 3177 | 954 | 50.66 | 22.06 | 74.7 | 1330.57
233459 | 2022-01-20 01:30 | 19.4 | 341 | Premium | 7.2 | 12.98 | 42.34 | 0.67 | 235 | 3.55 | 69.66 | 3174.01 | 955 | 50.2 | 21.83 | 75.19 | 1326.76
233521 | 2022-01-20 02:32 | 18.2 | 334 | Premium | 7.2 | 12.98 | 42.34 | 0.67 | 235 | 3.46 | 68.09 | 3064.23 | 974 | 42.63 | 22.34 | 74.14 | 1315.98
233576 | 2022-01-20 03:27 | 18.6 | 347 | Premium | 7.2 | 12.98 | 42.34 | 0.67 | 235 | 3.43 | 66.31 | 3254.31 | 944 | 57.14 | 22.7 | 73.85 | 1318.89
233639 | 2022-01-20 04:30 | 17.9 | 344 | Premium | 7.2 | 12.98 | 42.34 | 0.67 | 235 | 3.44 | 66.63 | 3134.38 | 954 | 57.64 | 21.89 | 75.06 | 1331.94
233701 | 2022-01-20 05:32 | 17.6 | 341 | Premium | 7.2 | 12.98 | 42.34 | 0.67 | 235 | 3.35 | 64.94 | 3160.88 | 954 | 48.59 | 23.34 | 73.73 | 1338.51
233759 | 2022-01-20 06:30 | 18.8 | 344 | Premium | 7.2 | 12.98 | 42.34 | 0.67 | 235 | 3.3 | 65.09 | 3373.01 | 925 | 49.44 | 21.18 | 77.41 | 1330.4
233821 | 2022-01-20 07:32 | 17.8 | 347 | Premium | 7.2 | 12.98 | 42.34 | 0.67 | 235 | 3.22 | 63.64 | 3147.4 | 925 | 70.66 | 25.23 | 70.56 | 1336.64
233879 | 2022-01-20 08:30 | 18 | 341 | Premium | 7.2 | 12.98 | 42.34 | 0.67 | 235 | 3.2 | 65.22 | 3204.38 | 915 | 49.61 | 22.23 | 74.06 | 1343.66
233937 | 2022-01-20 09:28 | 20.2 | 339 | Premium | 7.2 | 12.98 | 42.34 | 0.67 | 235 | 3.24 | 65.16 | 3319.04 | 903 | 48.15 | 23.87 | 72.97 | 1339.27
234061 | 2022-01-20 11:32 | 17.8 | 341 | Premium | 7.2 | 12.98 | 42.34 | 0.67 | 235 | 3.32 | 65.02 | 3175.62 | 924 | 52.08 | 23.29 | 72.98 | 1344.1
234182 | 2022-01-20 13:33 | 18.4 | 337 | Premium | 7.2 | 12.98 | 42.34 | 0.67 | 235 | 3.4 | 66.83 | 3197.04 | 924 | 58.06 | 22.06 | 76.66 | 1338.31
234239 | 2022-01-20 14:30 | 18.4 | 334 | Premium | 7.2 | 12.98 | 42.34 | 0.67 | 235 | 3.37 | 66.33 | 3258.64 | 894 | 47.48 | 22.97 | 76.47 | 1344.37
234303 | 2022-01-20 15:34 | 18.3 | 332 | Premium | 7.2 | 12.98 | 42.34 | 0.67 | 235 | 3.59 | 69.1 | 3078.04 | 864 | 60.7 | 22.82 | 74.74 | 1305.99
234359 | 2022-01-20 16:30 | 20.4 | 325 | Premium | 7.2 | 12.98 | 42.34 | 0.67 | 235 | 3.36 | 65.16 | 2858.09 | 915 | 87.79 | 27.25 | 65.09 | 1325.76
234427 | 2022-01-20 17:38 | 25 | 344 | Premium | 7.2 | 12.98 | 42.34 | 0.67 | 235 | 3.47 | 66.69 | 2900.71 | 915 | 52.9 | 25.17 | 67.18 | 1316.08
234484 | 2022-01-20 18:35 | 20.5 | 341 | Premium | 7.2 | 12.98 | 42.34 | 0.67 | 235 | 3.15 | 61.72 | 3174.35 | 934 | 51.73 | 21.97 | 74.79 | 1329.19
234546 | 2022-01-20 19:37 | 16.5 | 344 | Premium | 7.2 | 12.98 | 42.34 | 0.67 | 235 | 3.14 | 63.1 | 3005.25 | 1014 | 46.27 | 22.45 | 76.24 | 1318.43
234599 | 2022-01-20 20:30 | 16.4 | 346 | Premium | 7.2 | 12.98 | 42.34 | 0.67 | 235 | 3.16 | 51.81 | 2002.19 | 805 | 109.55 | 30.87 | 54.44 | 1434.02
234664 | 2022-01-20 21:35 | 18.2 | 344 | Premium | 7.2 | 12.98 | 42.34 | 0.67 | 235 | 3.24 | 67.2 | 3174.6 | 984 | 47.77 | 23.8 | 72.27 | 1316.36
234719 | 2022-01-20 22:30 | 18.6 | 344 | Premium | 7.2 | 12.98 | 42.34 | 0.67 | 235 | 3.12 | 64.07 | 3299.37 | 994 | 50.16 | 22.81 | 75.04 | 1326.44
234784 | 2022-01-20 23:35 | 19 | 346 | Premium | 7.2 | 12.98 | 42.34 | 0.67 | 235 | 3.24 | 64.56 | 3350.88 | 994 | 49.57 | 23.76 | 74.67 | 1322.31
234844 | 2022-01-21 00:35 | 18.5 | 350 | Premium | 7.46 | 12.71 | 42.83 | 0.6 | 231 | 3.15 | 63.14 | 3290.12 | 995 | 61.33 | 23.39 | 75.33 | 1317.95
235199 | 2022-01-21 06:30 | 19.4 | 327 | Premium | 7.46 | 12.71 | 42.83 | 0.6 | 231 | 3.33 | 61.37 | 2813.01 | 975 | 77.94 | 26.18 | 61.84 | 1343.16
235261 | 2022-01-21 07:32 | 19 | 325 | Premium | 7.46 | 12.71 | 42.83 | 0.6 | 231 | 3.38 | 61.94 | 3182.25 | 974 | 58.57 | 22.57 | 75.15 | 1328.34
235323 | 2022-01-21 08:34 | 17.1 | 329 | Premium | 7.46 | 12.71 | 42.83 | 0.6 | 231 | 3.18 | 59.15 | 3216.1 | 974 | 54.24 | 21.83 | 76.19 | 1322.79
236244 | 2022-01-22 00:35 | 16.4 | 341 | Premium | 7.4 | 12.95 | 42.83 | 0.6 | 229 | 3.21 | 62.9 | 3255.57 | 955 | 43.96 | 24.7 | 71.21 | 1362.17
236299 | 2022-01-22 01:30 | 14.6 | 346 | Premium | 7.4 | 12.95 | 42.83 | 0.6 | 229 | 3.16 | 58.74 | 3376.36 | 974 | 61.83 | 23.79 | 70.12 | 1346.85
236364 | 2022-01-22 02:35 | 16.2 | 337 | Premium | 7.4 | 12.95 | 42.83 | 0.6 | 229 | 3.34 | 62.58 | 3686.31 | 915 | 53.94 | 20.9 | 81.01 | 1319.21
236419 | 2022-01-22 03:30 | 18.5 | 341 | Premium | 7.4 | 12.95 | 42.83 | 0.6 | 229 | 3.27 | 63.48 | 3220.53 | 974 | 42.02 | 22.72 | 78.83 | 1313.02
236481 | 2022-01-22 04:32 | 16.5 | 339 | Non premium | 7.4 | 12.95 | 42.83 | 0.6 | 229 | 3.75 | 71.44 | 3300.85 | 874 | 42.63 | 21.61 | 77.97 | 1320.31
236539 | 2022-01-22 05:30 | 21.2 | 327 | Non premium | 7.4 | 12.95 | 42.83 | 0.6 | 229 | 3.86 | 73.13 | 3046.97 | 844 | 35.28 | 22.38 | 75.74 | 1305.06
236601 | 2022-01-22 06:32 | 20.4 | 329 | Non premium | 7.4 | 12.95 | 42.83 | 0.6 | 229 | 3.73 | 72.21 | 3129.03 | 864 | 37.23 | 24.44 | 74.57 | 1295.25
236664 | 2022-01-22 07:35 | 17.2 | 327 | Premium | 7.4 | 12.95 | 42.83 | 0.6 | 229 | 3.43 | 63.18 | 3098.22 | 915 | 40.3 | 22.4 | 77.13 | 1328.95
236719 | 2022-01-22 08:30 | 17.7 | 334 | Premium | 7.4 | 12.95 | 42.83 | 0.6 | 229 | 3.38 | 64.87 | 3147.28 | 940 | 38.65 | 22.6 | 76.67 | 1304.95
236782 | 2022-01-22 09:33 | 17.3 | 325 | Premium | 7.4 | 12.95 | 42.83 | 0.6 | 229 | 3.38 | 66.13 | 2977.1 | 969 | 39.11 | 22.83 | 77.36 | 1304.11
236844 | 2022-01-22 10:35 | 15.5 | 322 | Premium | 7.4 | 12.95 | 42.83 | 0.6 | 229 | 3.41 | 67.6 | 3121.43 | 984 | 42.02 | 21.24 | 77.66 | 1308.23
236899 | 2022-01-22 11:30 | 16.2 | 337 | Premium | 7.4 | 12.95 | 42.83 | 0.6 | 229 | 3.38 | 66.05 | 3067.45 | 983 | 39.38 | 22.01 | 77.39 | 1341.11
236964 | 2022-01-22 12:35 | 18 | 337 | Premium | 7.4 | 12.95 | 42.83 | 0.6 | 229 | 3.26 | 64.14 | 3219.05 | 944 | 53.75 | 22.67 | 75.95 | 1325.64
237019 | 2022-01-22 13:30 | 18.2 | 341 | Premium | 7.4 | 12.95 | 42.83 | 0.6 | 229 | 3.49 | 66.8 | 3002.92 | 974 | 39.15 | 23.12 | 75.54 | 1281.38
237085 | 2022-01-22 14:36 | 17.2 | 337 | Premium | 7.4 | 12.95 | 42.83 | 0.6 | 229 | 3.35 | 67.09 | 3205.84 | 965 | 41.39 | 22.32 | 77.27 | 1305.03
237144 | 2022-01-22 15:35 | 18.7 | 337 | Premium | 7.4 | 12.95 | 42.83 | 0.6 | 229 | 3.22 | 64.66 | 3261.1 | 943 | 41.2 | 22.17 | 75.03 | 1312.17
237202 | 2022-01-22 16:33 | 18.2 | 339 | Premium | 7.4 | 12.95 | 42.83 | 0.6 | 229 | 3.32 | 63.82 | 3151.9 | 944 | 46.29 | 23.35 | 74.41 | 1358.48
237684 | 2022-01-23 00:35 | 16.8 | 339 | Premium | 7.56 | 12.86 | 42.83 | 0.6 | 239 | 3.36 | 65.93 | 3148.95 | 925 | 55.45 | 22.17 | 76.43 | 1340.33
237744 | 2022-01-23 01:35 | 21.1 | 346 | Premium | 7.56 | 12.86 | 42.83 | 0.6 | 239 | 3.29 | 62.53 | 3116.6 | 895 | 73.9 | 24.12 | 72.53 | 1331.59
237861 | 2022-01-23 03:32 | 21.2 | 348 | Premium | 7.56 | 12.86 | 42.83 | 0.6 | 239 | 3.24 | 53.78 | 3354.14 | 894 | 88.4 | 24.27 | 66.24 | 1330.13
237919 | 2022-01-23 04:30 | 20.7 | 346 | Premium | 7.56 | 12.86 | 42.83 | 0.6 | 239 | 3.63 | 60.41 | 3120.52 | 915 | 52.85 | 23.65 | 74.13 | 1305.89
237984 | 2022-01-23 05:35 | 19.3 | 344 | Premium | 7.56 | 12.86 | 42.83 | 0.6 | 239 | 3.48 | 58.19 | 3134.29 | 943 | 44.22 | 23.02 | 75.93 | 1328.08
238039 | 2022-01-23 06:30 | 26.7 | 346 | Premium | 7.56 | 12.86 | 42.83 | 0.6 | 239 | 3.46 | 55.38 | 3107.34 | 894 | 82.37 | 26.72 | 67.74 | 1311.63
238704 | 2022-01-23 17:35 | 16.4 | 350 | Premium | 7.56 | 12.86 | 42.83 | 0.6 | 239 | 3.82 | 59.29 | 3426.53 | 974 | 47.73 | 21.59 | 81.88 | 1343.33
238759 | 2022-01-23 18:30 | 15.8 | 346 | Premium | 7.56 | 12.86 | 42.83 | 0.6 | 239 | 3.84 | 59.35 | 3083.45 | 955 | 49.51 | 24.04 | 74.06 | 1342.22
238817 | 2022-01-23 19:28 | 19.2 | 367 | Premium | 7.56 | 12.86 | 42.83 | 0.6 | 239 | 3.89 | 61.83 | 3163.71 | 895 | 71.6 | 23.29 | 75.22 | 1336.79
238943 | 2022-01-23 21:34 | 18.5 | 360 | Premium | 7.56 | 12.86 | 42.83 | 0.6 | 239 | 3.94 | 63.69 | 3071.89 | 955 | 46.7 | 25.94 | 71.78 | 1341.99
238999 | 2022-01-23 22:30 | 17.6 | 350 | Premium | 7.56 | 12.86 | 42.83 | 0.6 | 239 | 4 | 62.73 | 3007.94 | 955 | 54.57 | 24.34 | 73.19 | 1319.19
239064 | 2022-01-23 23:35 | 19.5 | 348 | Premium | 7.56 | 12.86 | 42.83 | 0.6 | 239 | 3.93 | 61.8 | 3042.66 | 955 | 56.24 | 23.01 | 74.69 | 1326.04
239119 | 2022-01-24 00:30 | 17.7 | 348 | Premium | 7.48 | 12.9 | 42.83 | 0.6 | 231 | 3.85 | 62.02 | 3166.45 | 954 | 50.22 | 23.22 | 74.07 | 1318.92
239181 | 2022-01-24 01:32 | 17.8 | 339 | Premium | 7.48 | 12.9 | 42.83 | 0.6 | 231 | 3.98 | 60.72 | 3216.72 | 944 | 59.13 | 24.24 | 70.85 | 1320.67
239244 | 2022-01-24 02:35 | 18.1 | 334 | Premium | 7.48 | 12.9 | 42.83 | 0.6 | 231 | 4.12 | 65.38 | 3156.24 | 944 | 51.5 | 24.97 | 69.75 | 1304.51
239299 | 2022-01-24 03:30 | 19 | 341 | Premium | 7.48 | 12.9 | 42.83 | 0.6 | 231 | 3.83 | 60.15 | 3241.33 | 894 | 73.23 | 24.95 | 62.91 | 1326.71
239361 | 2022-01-24 04:32 | 21.4 | 339 | Premium | 7.48 | 12.9 | 42.83 | 0.6 | 231 | 4.08 | 60.81 | 3293.69 | 944 | 52.08 | 24.06 | 75.48 | 1310.95
239419 | 2022-01-24 05:30 | 15 | 344 | Premium | 7.48 | 12.9 | 42.83 | 0.6 | 231 | 3.93 | 59.14 | 3193.82 | 944 | 55.82 | 24.4 | 74.75 | 1326.57
239539 | 2022-01-24 07:30 | 22 | 339 | Premium | 7.48 | 12.9 | 42.83 | 0.6 | 231 | 3.93 | 60.97 | 3211.9 | 954 | 47.27 | 22.88 | 75.72 | 1320.79
239601 | 2022-01-24 08:32 | 18.2 | 344 | Premium | 7.48 | 12.9 | 42.83 | 0.6 | 231 | 3.82 | 57.74 | 3057.52 | 944 | 50.62 | 22.6 | 77.7 | 1378.19
239724 | 2022-01-24 10:35 | 16.9 | 337 | Premium | 7.48 | 12.9 | 42.83 | 0.6 | 231 | 4.15 | 60.92 | 2988.22 | 983 | 40.76 | 22.16 | 76.53 | 1323.78
239783 | 2022-01-24 11:34 | 15.5 | 332 | Premium | 7.48 | 12.9 | 42.83 | 0.6 | 231 | 4.06 | 60.84 | 3211.03 | 1024 | 57.52 | 22.3 | 78.33 | 1342.93
239842 | 2022-01-24 12:33 | 19.3 | 341 | Premium | 7.48 | 12.9 | 42.83 | 0.6 | 231 | 3.88 | 60.57 | 3080.41 | 1014 | 46.72 | 22.53 | 80.5 | 1357.87
239905 | 2022-01-24 13:36 | 15.6 | 346 | Premium | 7.48 | 12.9 | 42.83 | 0.6 | 231 | 3.87 | 58.73 | 3254.03 | 1044 | 52.31 | 21.14 | 81.29 | 1336.96
239964 | 2022-01-24 14:35 | 15.4 | 341 | Premium | 7.48 | 12.9 | 42.83 | 0.6 | 231 | 3.48 | 57.56 | 3149.02 | 1044 | 49.23 | 22.76 | 78.79 | 1325.59
240025 | 2022-01-24 15:36 | 19 | 344 | Premium | 7.48 | 12.9 | 42.83 | 0.6 | 231 | 3.1 | 50.65 | 3241.56 | 1014 | 95.43 | 23.58 | 63.16 | 1303.57
240077 | 2022-01-24 16:28 | 18.4 | 355 | Premium | 7.48 | 12.9 | 42.83 | 0.6 | 231 | 3.09 | 50.71 | 3208 | 944 | 89.73 | 25.87 | 59.81 | 1324.51
240148 | 2022-01-24 17:39 | 20.5 | 346 | Premium | 7.48 | 12.9 | 42.83 | 0.6 | 231 | 3.23 | 53.87 | 3182.44 | 994 | 53.73 | 19.87 | 72.67 | 1350.11
240205 | 2022-01-24 18:36 | 18.8 | 341 | Premium | 7.48 | 12.9 | 42.83 | 0.6 | 231 | 3.45 | 57.09 | 3172.15 | 995 | 50.59 | 20 | 79.93 | 1339.29
240264 | 2022-01-24 19:35 | 19.4 | 339 | Premium | 7.48 | 12.9 | 42.83 | 0.6 | 231 | 3.45 | 57.28 | 3220.76 | 1023 | 55.26 | 23.15 | 74.94 | 1316.9
240320 | 2022-01-24 20:31 | 18.5 | 334 | Premium | 7.48 | 12.9 | 42.83 | 0.6 | 231 | 3.4 | 55.88 | 3221.37 | 1023 | 53.9 | 23.84 | 71.85 | 1307.55
240384 | 2022-01-24 21:35 | 18.2 | 337 | Premium | 7.48 | 12.9 | 42.83 | 0.6 | 231 | 3.45 | 56.86 | 3227.1 | 1044 | 44.05 | 22.02 | 76.34 | 1304.26
240444 | 2022-01-24 22:35 | 15 | 344 | Premium | 7.48 | 12.9 | 42.83 | 0.6 | 231 | 3.47 | 57.35 | 3188.49 | 1035 | 58.92 | 21.7 | 75.83 | 1331.84
240507 | 2022-01-24 23:38 | 16.3 | 353 | Premium | 7.48 | 12.9 | 42.83 | 0.6 | 231 | 3.49 | 58.84 | 3194.43 | 1023 | 51.33 | 22.55 | 76.77 | 1343.13
240559 | 2022-01-25 00:30 | 16.8 | 359 | Premium | 7.6 | 12.65 | 42.83 | 0.6 | 227 | 3.52 | 59.11 | 3293.92 | 1014 | 54.74 | 21.58 | 75.72 | 1333.05
240621 | 2022-01-25 01:32 | 17.2 | 357 | Premium | 7.6 | 12.65 | 42.83 | 0.6 | 227 | 3.48 | 60.64 | 3158.23 | 994 | 60.38 | 23.37 | 74.46 | 1340.52
240684 | 2022-01-25 02:35 | 18.3 | 352 | Premium | 7.6 | 12.65 | 42.83 | 0.6 | 227 | 3.67 | 58.67 | 3278.28 | 974 | 46.03 | 21.85 | 75.72 | 1345.02
240747 | 2022-01-25 03:38 | 17.5 | 353 | Premium | 7.6 | 12.65 | 42.83 | 0.6 | 227 | 4.06 | 56.32 | 3283.81 | 973 | 50.2 | 21.93 | 68.22 | 1353.97
240803 | 2022-01-25 04:34 | 16.9 | 355 | Premium | 7.6 | 12.65 | 42.83 | 0.6 | 227 | 4.25 | 59.42 | 3197.04 | 974 | 53.19 | 22.34 | 73.02 | 1334.9
240861 | 2022-01-25 05:32 | 16.7 | 352 | Premium | 7.6 | 12.65 | 42.83 | 0.6 | 227 | 4.15 | 57.45 | 3153.74 | 964 | 54.93 | 21.69 | 72.87 | 1339.65
240921 | 2022-01-25 06:32 | 15.8 | 355 | Premium | 7.6 | 12.65 | 42.83 | 0.6 | 227 | 4.26 | 60.44 | 3162.08 | 964 | 49.95 | 21.63 | 73.95 | 1340.05
240984 | 2022-01-25 07:35 | 16.5 | 352 | Premium | 7.6 | 12.65 | 42.83 | 0.6 | 227 | 4.44 | 60.94 | 3192.16 | 965 | 49.74 | 23.06 | 73.15 | 1336.5
241041 | 2022-01-25 08:32 | 16.1 | 346 | Premium | 7.6 | 12.65 | 42.83 | 0.6 | 227 | 4.26 | 59.76 | 3043.36 | 944 | 47.94 | 22.32 | 74.36 | 1336.65
241514 | 2022-01-25 16:25 | 14.5 | 337 | Premium | 7.6 | 12.65 | 42.83 | 0.6 | 227 | 4.57 | 63.21 | 2988.87 | 955 | 50.11 | 21.64 | 76.15 | 1318.61
242004 | 2022-01-26 00:35 | 17.8 | 341 | Premium | 7.67 | 12.8 | 42.83 | 0.6 | 229 | 4.33 | 58.58 | 3173.95 | 1014 | 60.09 | 23.68 | 71.29 | 1315.88
242067 | 2022-01-26 01:38 | 18.5 | 339 | Premium | 7.67 | 12.8 | 42.83 | 0.6 | 229 | 3.87 | 54.14 | 2976.53 | 944 | 84.27 | 27.17 | 61.98 | 1338.12
242119 | 2022-01-26 02:30 | 17.9 | 337 | Premium | 7.67 | 12.8 | 42.83 | 0.6 | 229 | 4.07 | 57.74 | 3209.42 | 995 | 45.41 | 22.15 | 72.06 | 1335.9
242186 | 2022-01-26 03:37 | 16 | 341 | Premium | 7.67 | 12.8 | 42.83 | 0.6 | 229 | 3.84 | 52.98 | 2544.6 | 765 | 70.89 | 29.8 | 48.52 | 1397.15
242301 | 2022-01-26 05:32 | 17.2 | 353 | Premium | 7.67 | 12.8 | 42.83 | 0.6 | 229 | 3.5 | 59.22 | 3098.92 | 984 | 45.18 | 23.53 | 74.4 | 1339.63
242364 | 2022-01-26 06:35 | 16.5 | 361 | Premium | 7.67 | 12.8 | 42.83 | 0.6 | 229 | 3.58 | 60.04 | 3174.14 | 1004 | 45.62 | 23.95 | 70.92 | 1335.67
242421 | 2022-01-26 07:32 | 21.2 | 329 | Non premium | 7.67 | 12.8 | 42.83 | 0.6 | 229 | 4.18 | 69.8 | 3056.03 | 844 | 49.44 | 20.87 | 77.86 | 1360.9
242484 | 2022-01-26 08:35 | 24.5 | 327 | Non premium | 7.67 | 12.8 | 42.83 | 0.6 | 229 | 4.04 | 71.82 | 3100.23 | 835 | 42.69 | 22.1 | 77 | 1345.6
242544 | 2022-01-26 09:35 | 25.1 | 325 | Non premium | 7.67 | 12.8 | 42.83 | 0.6 | 229 | 4.17 | 73.28 | 3063.18 | 820 | 52.5 | 22.01 | 75.89 | 1356.41
242603 | 2022-01-26 10:34 | 24.7 | 317 | Non premium | 7.67 | 12.8 | 42.83 | 0.6 | 229 | 4.03 | 69.95 | 3115.52 | 835 | 55.14 | 25.15 | 60.17 | 1379.95
242661 | 2022-01-26 11:32 | 23.2 | 327 | Non premium | 7.67 | 12.8 | 42.83 | 0.6 | 229 | 3.74 | 67.12 | 3136.59 | 875 | 56.33 | 22.83 | 74.64 | 1340.49
242719 | 2022-01-26 12:30 | 16.2 | 334 | Premium | 7.67 | 12.8 | 42.83 | 0.6 | 229 | 3.51 | 59.07 | 3212.22 | 1014 | 42.44 | 22.98 | 74.58 | 1328.85
242784 | 2022-01-26 13:35 | 15.3 | 329 | Premium | 7.67 | 12.8 | 42.83 | 0.6 | 229 | 3.58 | 58.77 | 3191.84 | 1023 | 42.44 | 22.74 | 74.94 | 1323.39
242841 | 2022-01-26 14:32 | 15.5 | 359 | Premium | 7.67 | 12.8 | 42.83 | 0.6 | 229 | 3.71 | 59.32 | 3106.81 | 1023 | 46.68 | 23.1 | 74.88 | 1319.25
242899 | 2022-01-26 15:30 | 15.2 | 346 | Premium | 7.67 | 12.8 | 42.83 | 0.6 | 229 | 3.58 | 58.97 | 3210.2 | 1023 | 44.11 | 22.45 | 75.28 | 1308.3
242959 | 2022-01-26 16:30 | 15.8 | 350 | Premium | 7.67 | 12.8 | 42.83 | 0.6 | 229 | 3.62 | 59.22 | 3234.45 | 1023 | 47.33 | 20.55 | 77.46 | 1310.45
243021 | 2022-01-26 17:32 | 15.4 | 355 | Premium | 7.67 | 12.8 | 42.83 | 0.6 | 229 | 3.51 | 58.71 | 3295.18 | 1023 | 47.85 | 21.68 | 76.92 | 1302.95
243084 | 2022-01-26 18:35 | 17.8 | 346 | Premium | 7.67 | 12.8 | 42.83 | 0.6 | 229 | 3.47 | 58.44 | 3168.96 | 1009 | 43.88 | 23.24 | 75.81 | 1313.21
243141 | 2022-01-26 19:32 | 18.2 | 344 | Premium | 7.67 | 12.8 | 42.83 | 0.6 | 229 | 3.51 | 57.95 | 3136.63 | 999 | 57.44 | 25.57 | 72.68 | 1310.07
243199 | 2022-01-26 20:30 | 17.4 | 346 | Premium | 7.67 | 12.8 | 42.83 | 0.6 | 229 | 3.54 | 59.3 | 3067.73 | 999 | 44.84 | 23.12 | 75.72 | 1322.76
243263 | 2022-01-26 21:34 | 18.8 | 350 | Premium | 7.67 | 12.8 | 42.83 | 0.6 | 229 | 3.65 | 60.28 | 3129.73 | 984 | 46.33 | 23.68 | 75 | 1326.99
243319 | 2022-01-26 22:30 | 14.7 | 348 | Premium | 7.67 | 12.8 | 42.83 | 0.6 | 229 | 3.69 | 60.92 | 3134.99 | 974 | 47.56 | 25.24 | 72.26 | 1323.4
243384 | 2022-01-26 23:35 | 18 | 341 | Premium | 7.67 | 12.8 | 42.83 | 0.6 | 229 | 3.69 | 60.38 | 3217.11 | 974 | 60.83 | 25.27 | 71.72 | 1313.8
243447 | 2022-01-27 00:38 | 15.9 | 341 | Premium | 7.47 | 13.01 | 42.83 | 0.6 | 233 | 3.64 | 61.25 | 3192.11 | 974 | 55.53 | 24.1 | 72.58 | 1317.88
243499 | 2022-01-27 01:30 | 20 | 347 | Premium | 7.47 | 13.01 | 42.83 | 0.6 | 233 | 3.67 | 60.99 | 3183.02 | 974 | 53.42 | 24.53 | 72.24 | 1317.66
243561 | 2022-01-27 02:32 | 17.4 | 344 | Premium | 7.47 | 13.01 | 42.83 | 0.6 | 233 | 3.62 | 61.1 | 3266.08 | 954 | 55.26 | 25.49 | 72.03 | 1317.81
243625 | 2022-01-27 03:36 | 18.5 | 339 | Premium | 7.47 | 13.01 | 42.83 | 0.6 | 233 | 3.78 | 61.84 | 3188.38 | 974 | 54.34 | 22.61 | 76.71 | 1326.7
243686 | 2022-01-27 04:37 | 17.2 | 344 | Premium | 7.47 | 13.01 | 42.83 | 0.6 | 233 | 3.73 | 62.67 | 3270.97 | 974 | 41.83 | 23.02 | 72.75 | 1314.66
243738 | 2022-01-27 05:29 | 18.1 | 341 | Non premium | 7.47 | 13.01 | 42.83 | 0.6 | 233 | 3.54 | 60.61 | 3191.56 | 954 | 48.54 | 24.82 | 70.47 | 1315.03
243801 | 2022-01-27 06:32 | 21.5 | 334 | Non premium | 7.47 | 13.01 | 42.83 | 0.6 | 233 | 4.09 | 73.82 | 3161.98 | 844 | 39.67 | 22.05 | 73.01 | 1346.01
243921 | 2022-01-27 08:32 | 21.5 | 339 | Non premium | 7.47 | 13.01 | 42.83 | 0.6 | 233 | 4.09 | 74.84 | 3130.44 | 845 | 46.22 | 21.43 | 73.67 | 1357.14
243984 | 2022-01-27 09:35 | 21.1 | 327 | Non premium | 7.47 | 13.01 | 42.83 | 0.6 | 233 | 3.67 | 65.83 | 3188.28 | 964 | 43.63 | 22.43 | 73.05 | 1331.01
244039 | 2022-01-27 10:30 | 20.5 | 334 | Non premium | 7.47 | 13.01 | 42.83 | 0.6 | 233 | 3.47 | 63.27 | 3144.27 | 1014 | 46.85 | 21.06 | 77.33 | 1331.58
244101 | 2022-01-27 11:32 | 19.1 | 337 | Premium | 7.47 | 13.01 | 42.83 | 0.6 | 233 | 3.46 | 63.38 | 3085.13 | 1029 | 50.76 | 22.63 | 74.27 | 1331.09
244161 | 2022-01-27 12:32 | 14.7 | 350 | Premium | 7.47 | 13.01 | 42.83 | 0.6 | 233 | 3.56 | 64.66 | 3071.18 | 1029 | 43.84 | 22.9 | 74.45 | 1319.09
244219 | 2022-01-27 13:30 | 16.9 | 355 | Premium | 7.47 | 13.01 | 42.83 | 0.6 | 233 | 3.67 | 66.34 | 3103.75 | 1014 | 45.26 | 21.95 | 75.38 | 1316.45
244281 | 2022-01-27 14:32 | 15.9 | 341 | Premium | 7.47 | 13.01 | 42.83 | 0.6 | 233 | 3.67 | 66.72 | 3205.59 | 1014 | 49.82 | 22.62 | 74.46 | 1324.2
244344 | 2022-01-27 15:35 | 16.3 | 346 | Premium | 7.47 | 13.01 | 42.83 | 0.6 | 233 | 3.65 | 66.09 | 3159.3 | 994 | 44.82 | 22.57 | 75.57 | 1334.31
244399 | 2022-01-27 16:30 | 15.8 | 348 | Premium | 7.47 | 13.01 | 42.83 | 0.6 | 233 | 3.73 | 66.95 | 2995 | 994 | 46.73 | 23.07 | 74.3 | 1331.28
244889 | 2022-01-28 00:40 | 17.4 | 355 | Premium | 7.54 | 12.71 | 42.83 | 0.6 | 236 | 3.53 | 62.05 | 3121.3 | 994 | 44.8 | 23.35 | 74.06 | 1334.58
244939 | 2022-01-28 01:30 | 17 | 357 | Premium | 7.54 | 12.71 | 42.83 | 0.6 | 236 | 3.52 | 63.96 | 3000.32 | 994 | 66.91 | 21.63 | 77.46 | 1327.34
245004 | 2022-01-28 02:35 | 15.2 | 378 | Premium | 7.54 | 12.71 | 42.83 | 0.6 | 236 | 3.54 | 62.26 | 3130.08 | 974 | 50.68 | 21.9 | 77.58 | 1327.21
245061 | 2022-01-28 03:32 | 16.1 | 368 | Premium | 7.54 | 12.71 | 42.83 | 0.6 | 236 | 3.74 | 61.85 | 3099.16 | 994 | 41.68 | 23.4 | 74.63 | 1315.36
245125 | 2022-01-28 04:36 | 16.7 | 353 | Premium | 7.54 | 12.71 | 42.83 | 0.6 | 236 | 3.61 | 61.89 | 3042.99 | 974 | 49.42 | 22.95 | 74.55 | 1309.24
245179 | 2022-01-28 05:30 | 19 | 339 | Premium | 7.54 | 12.71 | 42.83 | 0.6 | 236 | 3.69 | 62.87 | 3092.78 | 964 | 47.75 | 23.99 | 74.01 | 1321.89
245241 | 2022-01-28 06:32 | 16.3 | 357 | Premium | 7.54 | 12.71 | 42.83 | 0.6 | 236 | 3.54 | 61.79 | 3041.21 | 974 | 42.94 | 23.55 | 71.12 | 1330.72
245304 | 2022-01-28 07:35 | 18.4 | 355 | Premium | 7.54 | 12.71 | 42.83 | 0.6 | 236 | 3.65 | 63.58 | 2953.04 | 974 | 39.01 | 23.05 | 71.33 | 1310.49
245359 | 2022-01-28 08:30 | 21.2 | 346 | Non premium | 7.54 | 12.71 | 42.83 | 0.6 | 236 | 3.62 | 62.41 | 3259.11 | 943 | 43.27 | 20.48 | 73.97 | 1319.68